## compressivestrength
fibercontent | Aspect ratio | fiberLength | fine aggregate | coarse aggregate | water | additivecontent | silicafumecontent | slagcontent | flyashcontent | metakaolincontent | cementecontent | compressivestrength
0 | 0 | 0 | 751.5 | 1012.5 | 162 | 0 | 0 | 0 | 0 | 0 | 450 | 47.77
23.55 | 46.66667 | 35 | 751.5 | 1012.5 | 162 | 0 | 0 | 0 | 0 | 0 | 450 | 51.22
47.1 | 46.66667 | 35 | 751.5 | 1012.5 | 162 | 0 | 0 | 0 | 0 | 0 | 450 | 54.22
70.65 | 46.66667 | 35 | 751.5 | 1012.5 | 162 | 0 | 0 | 0 | 0 | 0 | 450 | 57.11
0 | 0 | 0 | 785 | 1093 | 178 | 0 | 0 | 0 | 0 | 0 | 324 | 36.5
0 | 0 | 0 | 785 | 1093 | 178 | 0.13 | 32 | 97.2 | 0 | 0 | 194.8 | 42.95
39.25 | 60 | 30 | 785 | 1093 | 178 | 0.79 | 32 | 97.2 | 0 | 0 | 194.8 | 43.94
78.5 | 60 | 30 | 785 | 1093 | 178 | 1.19 | 32 | 97.2 | 0 | 0 | 194.8 | 44.75
117.8 | 60 | 30 | 785 | 1093 | 178 | 1.63 | 32 | 97.2 | 0 | 0 | 194.8 | 45.36
157 | 60 | 30 | 785 | 1093 | 178 | 1.78 | 32 | 97.2 | 0 | 0 | 195.8 | 45.83
20 | 80 | 60 | 788.5 | 888.25 | 213.75 | 0 | 0 | 0 | 0 | 0 | 475 | 41.7
40 | 80 | 60 | 788.5 | 888.25 | 213.75 | 0 | 0 | 0 | 0 | 0 | 475 | 48.7
60 | 80 | 60 | 788.5 | 888.25 | 213.75 | 0 | 0 | 0 | 0 | 0 | 475 | 54.9
39 | 47.62 | 50 | 795.08 | 623.48 | 200.2 | 1.43 | 0 | 0 | 0 | 0 | 572 | 48.7
78 | 47.62 | 50 | 795.08 | 623.48 | 200.2 | 1.43 | 0 | 0 | 0 | 0 | 572 | 49
117 | 47.62 | 50 | 795.08 | 623.48 | 200.2 | 1.43 | 0 | 0 | 0 | 0 | 572 | 51.1
156 | 47.62 | 50 | 795.08 | 623.48 | 200.2 | 1.43 | 0 | 0 | 0 | 0 | 572 | 51.2
39 | 63.64 | 35 | 795.08 | 623.48 | 200.2 | 1.43 | 0 | 0 | 0 | 0 | 572 | 45.9
78 | 63.64 | 35 | 795.08 | 623.48 | 200.2 | 1.43 | 0 | 0 | 0 | 0 | 572 | 43
117 | 63.64 | 35 | 795.08 | 623.48 | 200.2 | 1.43 | 0 | 0 | 0 | 0 | 572 | 34.5
156 | 63.64 | 35 | 795.08 | 623.48 | 200.2 | 1.43 | 0 | 0 | 0 | 0 | 572 | 41.4
39 | 78.95 | 30 | 795.08 | 623.48 | 200.2 | 1.43 | 0 | 0 | 0 | 0 | 572 | 49.8
78 | 78.95 | 30 | 795.08 | 623.48 | 200.2 | 1.43 | 0 | 0 | 0 | 0 | 572 | 43.8
117 | 78.95 | 30 | 795.08 | 623.48 | 200.2 | 1.43 | 0 | 0 | 0 | 0 | 572 | 44.4
156 | 78.95 | 30 | 795.08 | 623.48 | 200.2 | 1.43 | 0 | 0 | 0 | 0 | 572 | 36.7
0 | 0 | 0 | 471 | 1026 | 162 | 0 | 0 | 0 | 0 | 0 | 300 | 24.4
30 | 80 | 60 | 471 | 1026 | 162 | 0 | 0 | 0 | 0 | 0 | 300 | 22.5
60 | 80 | 60 | 471 | 1026 | 162 | 0 | 0 | 0 | 0 | 0 | 300 | 22.6
0 | 0 | 0 | 446.6 | 981.75 | 169.4 | 0 | 0 | 0 | 0 | 0 | 385 | 34.8
30 | 80 | 60 | 446.6 | 981.75 | 169.4 | 0 | 0 | 0 | 0 | 0 | 385 | 30.8
60 | 80 | 60 | 446.6 | 981.75 | 169.4 | 0 | 0 | 0 | 0 | 0 | 385 | 30.2
39.25 | 50 | 50 | 768 | 1312 | 144 | 3.2 | 0 | 0 | 0 | 0 | 320 | 26
117.75 | 50 | 50 | 768 | 1312 | 144 | 3.2 | 0 | 0 | 0 | 0 | 320 | 29
39.25 | 50 | 50 | 769.6 | 1315.2 | 72 | 3.2 | 0 | 0 | 160 | 0 | 160 | 13
117.75 | 50 | 50 | 769.6 | 1315.2 | 72 | 3.2 | 0 | 0 | 160 | 0 | 160 | 15
0 | 0 | 0 | 900 | 1048.5 | 157.5 | 11.25 | 0 | 0 | 0 | 0 | 450 | 63
19.62 | 80 | 60 | 900 | 1048.5 | 157.5 | 12.5 | 0 | 0 | 0 | 0 | 450 | 67
19.62 | 40 | 30 | 900 | 1048.5 | 157.5 | 16 | 0 | 0 | 0 | 0 | 450 | 64
58.85 | 80 | 60 | 900 | 1048.5 | 157.5 | 13.75 | 0 | 0 | 0 | 0 | 450 | 73
58.85 | 40 | 30 | 900 | 1048.5 | 157.5 | 19.5 | 0 | 0 | 0 | 0 | 450 | 72
0 | 0 | 0 | 810 | 943.65 | 141.75 | 10 | 0 | 0 | 0 | 44.55 | 405 | 66
19.62 | 80 | 60 | 810 | 943.65 | 141.75 | 11.25 | 0 | 0 | 0 | 44.55 | 405 | 73.5
19.62 | 40 | 30 | 810 | 943.65 | 141.75 | 19.5 | 0 | 0 | 0 | 44.55 | 405 | 70
58.85 | 80 | 60 | 810 | 943.65 | 141.75 | 13 | 0 | 0 | 0 | 44.55 | 405 | 76
58.85 | 40 | 30 | 810 | 943.65 | 141.75 | 20 | 0 | 0 | 0 | 44.55 | 405 | 73.5
0 | 0 | 0 | 938 | 938 | 175 | 4.75 | 0 | 0 | 0 | 0 | 350 | 46
19.62 | 80 | 60 | 938 | 938 | 175 | 4.75 | 0 | 0 | 0 | 0 | 350 | 49
19.62 | 40 | 30 | 938 | 938 | 175 | 6 | 0 | 0 | 0 | 0 | 350 | 48
58.85 | 80 | 60 | 938 | 938 | 175 | 7.5 | 0 | 0 | 0 | 0 | 350 | 59
58.85 | 40 | 30 | 938 | 938 | 175 | 10.25 | 0 | 0 | 0 | 0 | 350 | 54
0 | 0 | 0 | 935.55 | 935.55 | 157.5 | 6.25 | 0 | 0 | 0 | 34.65 | 315 | 49
19.62 | 80 | 60 | 935.55 | 935.55 | 157.5 | 6.75 | 0 | 0 | 0 | 34.65 | 315 | 53
19.62 | 40 | 30 | 935.55 | 935.55 | 157.5 | 12.5 | 0 | 0 | 0 | 34.65 | 315 | 49
58.85 | 80 | 60 | 935.55 | 935.55 | 157.5 | 8.5 | 0 | 0 | 0 | 34.65 | 315 | 59
58.85 | 40 | 30 | 935.55 | 935.55 | 157.5 | 11 | 0 | 0 | 0 | 34.65 | 315 | 54
0 | 0 | 0 | 649.44 | 1118.48 | 225.5 | 0 | 0 | 0 | 0 | 0 | 451 | 33
117 | 76 | 38 | 649.44 | 1118.48 | 225.5 | 0 | 0 | 0 | 0 | 0 | 451 | 34.42
117 | 50 | 15 | 649.44 | 1118.48 | 225.5 | 0 | 0 | 0 | 0 | 0 | 451 | 36.58
0 | 0 | 0 | 732 | 1384 | 204 | 0 | 0 | 0 | 0 | 0 | 400 | 25.2
20 | 21.25 | 17 | 732 | 1384 | 204 | 0 | 0 | 0 | 0 | 0 | 400 | 25.4
40 | 21.25 | 17 | 732 | 1384 | 204 | 0 | 0 | 0 | 0 | 0 | 400 | 26.4
60 | 21.25 | 17 | 732 | 1384 | 204 | 0 | 0 | 0 | 0 | 0 | 400 | 25.8
20 | 21.25 | 17 | 732 | 1384 | 204 | 0 | 0 | 0 | 0 | 0 | 400 | 25.3
40 | 21.25 | 17 | 732 | 1384 | 204 | 0 | 0 | 0 | 0 | 0 | 400 | 25.8
60 | 21.25 | 17 | 732 | 1384 | 204 | 0 | 0 | 0 | 0 | 0 | 400 | 26.4
40 | 61.9047619 | 17 | 944 | 960 | 192 | 5.083 | 0 | 0 | 0 | 0 | 320 | 38.5
75 | 61.9047619 | 17 | 944 | 960 | 192 | 5.083 | 0 | 0 | 0 | 0 | 320 | 40.2
40 | 54.54545455 | 17 | 944 | 960 | 192 | 5.083 | 0 | 0 | 0 | 0 | 320 | 36.4
75 | 54.54545455 | 17 | 944 | 960 | 192 | 5.083 | 0 | 0 | 0 | 0 | 320 | 40.9
25 | 80 | 60 | 987.9 | 987.9 | 185 | 0.62 | 0 | 0 | 0 | 0 | 370 | 37.1
20 | 44.77612 | 30 | 712.78 | 889.84 | 272.4 | 0 | 0 | 0 | 0 | 0 | 454 | 33.5
30 | 44.77612 | 30 | 712.78 | 889.84 | 272.4 | 0 | 0 | 0 | 0 | 0 | 454 | 34.5
45 | 44.77612 | 30 | 712.78 | 889.84 | 272.4 | 0 | 0 | 0 | 0 | 0 | 454 | 34
0 | 0 | 0 | 916 | 829 | 225 | 5 | 0 | 0 | 0 | 0 | 410 | 32.06
39.25 | 60 | 30 | 916 | 829 | 225 | 5 | 0 | 0 | 0 | 0 | 410 | 32.66
78.5 | 60 | 30 | 916 | 829 | 225 | 5 | 0 | 0 | 0 | 0 | 410 | 34.11
98.13 | 60 | 30 | 916 | 829 | 225 | 5 | 0 | 0 | 0 | 0 | 410 | 36.28
117.75 | 60 | 30 | 916 | 829 | 225 | 5 | 0 | 0 | 0 | 0 | 410 | 37.46
137.38 | 60 | 30 | 916 | 829 | 225 | 5 | 0 | 0 | 0 | 0 | 410 | 39.27
157 | 60 | 30 | 916 | 829 | 225 | 5 | 0 | 0 | 0 | 0 | 410 | 39.85
39.25 | 75 | 60 | 916 | 829 | 225 | 5 | 0 | 0 | 0 | 0 | 410 | 33.73
78.5 | 75 | 60 | 916 | 829 | 225 | 5 | 0 | 0 | 0 | 0 | 410 | 34.63
98.13 | 75 | 60 | 916 | 829 | 225 | 5 | 0 | 0 | 0 | 0 | 410 | 36.61
117.75 | 75 | 60 | 916 | 829 | 225 | 5 | 0 | 0 | 0 | 0 | 410 | 38.31
137.38 | 75 | 60 | 916 | 829 | 225 | 5 | 0 | 0 | 0 | 0 | 410 | 39.63
157 | 75 | 60 | 916 | 829 | 225 | 5 | 0 | 0 | 0 | 0 | 410 | 41.17
39.25 | 83.33333 | 50 | 916 | 829 | 225 | 5 | 0 | 0 | 0 | 0 | 410 | 33.99
78.5 | 83.33333 | 50 | 916 | 829 | 225 | 5 | 0 | 0 | 0 | 0 | 410 | 35.26
98.13 | 83.33333 | 50 | 916 | 829 | 225 | 5 | 0 | 0 | 0 | 0 | 410 | 37.09
117.75 | 83.33333 | 50 | 916 | 829 | 225 | 5 | 0 | 0 | 0 | 0 | 410 | 39.73
137.38 | 83.33333 | 50 | 916 | 829 | 225 | 5 | 0 | 0 | 0 | 0 | 410 | 41.27
157 | 83.33333 | 50 | 916 | 829 | 225 | 5 | 0 | 0 | 0 | 0 | 410 | 42.87
0 | 0 | 0 | 530 | 1150 | 191 | 17 | 56.5 | 0 | 0 | 0 | 565 | 73.5
39.25 | 60 | 30 | 530 | 1150 | 191 | 17 | 56.5 | 0 | 0 | 0 | 565 | 76.02
78.5 | 60 | 30 | 530 | 1150 | 191 | 17 | 56.5 | 0 | 0 | 0 | 565 | 78.48
98.13 | 60 | 30 | 530 | 1150 | 191 | 17 | 56.5 | 0 | 0 | 0 | 565 | 80.09
117.75 | 60 | 30 | 530 | 1150 | 191 | 17 | 56.5 | 0 | 0 | 0 | 565 | 84.63
137.38 | 60 | 30 | 530 | 1150 | 191 | 17 | 56.5 | 0 | 0 | 0 | 565 | 86.22
157 | 60 | 30 | 530 | 1150 | 191 | 17 | 56.5 | 0 | 0 | 0 | 565 | 88.97
39.25 | 75 | 60 | 530 | 1150 | 191 | 17 | 56.5 | 0 | 0 | 0 | 565 | 76.96
78.5 | 75 | 60 | 530 | 1150 | 191 | 17 | 56.5 | 0 | 0 | 0 | 565 | 78.85
98.13 | 75 | 60 | 530 | 1150 | 191 | 17 | 56.5 | 0 | 0 | 0 | 565 | 84.48
117.75 | 75 | 60 | 530 | 1150 | 191 | 17 | 56.5 | 0 | 0 | 0 | 565 | 87.4
137.38 | 75 | 60 | 530 | 1150 | 191 | 17 | 56.5 | 0 | 0 | 0 | 565 | 89.52
157 | 75 | 60 | 530 | 1150 | 191 | 17 | 56.5 | 0 | 0 | 0 | 565 | 91.49
39.25 | 83.33333 | 50 | 530 | 1150 | 191 | 17 | 56.5 | 0 | 0 | 0 | 565 | 78.02
78.5 | 83.33333 | 50 | 530 | 1150 | 191 | 17 | 56.5 | 0 | 0 | 0 | 565 | 80.95
98.13 | 83.33333 | 50 | 530 | 1150 | 191 | 17 | 56.5 | 0 | 0 | 0 | 565 | 86.21
117.75 | 83.33333 | 50 | 530 | 1150 | 191 | 17 | 56.5 | 0 | 0 | 0 | 565 | 89.19
137.38 | 83.33333 | 50 | 530 | 1150 | 191 | 17 | 56.5 | 0 | 0 | 0 | 565 | 91.73
157 | 83.33333 | 50 | 530 | 1150 | 191 | 17 | 56.5 | 0 | 0 | 0 | 565 | 93.56
0 | 0 | 0 | 920.15 | 881.65 | 177.1 | 2.31 | 0 | 0 | 0 | 0 | 385 | 41.3
39 | 80 | 60 | 912.45 | 873.95 | 177.1 | 3.85 | 0 | 0 | 0 | 0 | 385 | 46.35
78 | 80 | 60 | 904.75 | 870.1 | 177.1 | 4.62 | 0 | 0 | 0 | 0 | 385 | 47.25
0 | 80 | 60 | 913.5 | 877.5 | 162 | 4.95 | 0 | 0 | 0 | 0 | 450 | 55.58
39 | 80 | 60 | 904.5 | 868.5 | 162 | 5.85 | 0 | 0 | 0 | 0 | 450 | 58.44
78 | 80 | 60 | 900 | 864 | 162 | 6.75 | 0 | 0 | 0 | 0 | 450 | 60.21
0 | 0 | 0 | 798 | 1078 | 157.5 | 0.42 | 0 | 0 | 0 | 0 | 350 | 52.4
39 | 64.51613 | 40 | 798 | 1078 | 157.5 | 0.42 | 0 | 0 | 0 | 0 | 350 | 60.7
78 | 64.51613 | 40 | 798 | 1078 | 157.5 | 0.42 | 0 | 0 | 0 | 0 | 350 | 64.1
117 | 64.51613 | 40 | 798 | 1078 | 157.5 | 0.42 | 0 | 0 | 0 | 0 | 350 | 62.3
39 | 80.64516 | 50 | 798 | 1078 | 157.5 | 0.42 | 0 | 0 | 0 | 0 | 350 | 55.8
78 | 80.64516 | 50 | 798 | 1078 | 157.5 | 0.42 | 0 | 0 | 0 | 0 | 350 | 62.3
117 | 80.64516 | 50 | 798 | 1078 | 157.5 | 0.42 | 0 | 0 | 0 | 0 | 350 | 64.2
39 | 80 | 60 | 798 | 1078 | 157.5 | 0.42 | 0 | 0 | 0 | 0 | 350 | 58.9
78 | 80 | 60 | 798 | 1078 | 157.5 | 0.42 | 0 | 0 | 0 | 0 | 350 | 59.7
117 | 80 | 60 | 798 | 1078 | 157.5 | 0.42 | 0 | 0 | 0 | 0 | 350 | 66.2
0 | 0 | 0 | 715.5 | 1053 | 157.5 | 0.675 | 0 | 0 | 0 | 0 | 450 | 61.7
39 | 64.51613 | 40 | 715.5 | 1053 | 157.5 | 0.675 | 0 | 0 | 0 | 0 | 450 | 67.4
78 | 64.51613 | 40 | 715.5 | 1053 | 157.5 | 0.675 | 0 | 0 | 0 | 0 | 450 | 72.3
117 | 64.51613 | 40 | 715.5 | 1053 | 157.5 | 0.675 | 0 | 0 | 0 | 0 | 450 | 75.9
39 | 80.64516 | 50 | 715.5 | 1053 | 157.5 | 0.675 | 0 | 0 | 0 | 0 | 450 | 73.8
78 | 80.64516 | 50 | 715.5 | 1053 | 157.5 | 0.675 | 0 | 0 | 0 | 0 | 450 | 76.4
117 | 80.64516 | 50 | 715.5 | 1053 | 157.5 | 0.675 | 0 | 0 | 0 | 0 | 450 | 77.3
39 | 80 | 60 | 715.5 | 1053 | 157.5 | 0.675 | 0 | 0 | 0 | 0 | 450 | 68
78 | 80 | 60 | 715.5 | 1053 | 157.5 | 0.675 | 0 | 0 | 0 | 0 | 450 | 70.6
117 | 80 | 60 | 715.5 | 1053 | 157.5 | 0.675 | 0 | 0 | 0 | 0 | 450 | 85.5
0 | 0 | 0 | 682 | 1050.5 | 137.5 | 1.375 | 0 | 0 | 0 | 0 | 550 | 87.5
39 | 64.51613 | 40 | 682 | 1050.5 | 137.5 | 1.375 | 0 | 0 | 0 | 0 | 550 | 90.3
78 | 64.51613 | 40 | 682 | 1050.5 | 137.5 | 1.375 | 0 | 0 | 0 | 0 | 550 | 92.7
117 | 64.51613 | 40 | 682 | 1050.5 | 137.5 | 1.375 | 0 | 0 | 0 | 0 | 550 | 87
39 | 80.64516 | 50 | 682 | 1050.5 | 137.5 | 1.375 | 0 | 0 | 0 | 0 | 550 | 90.7
78 | 80.64516 | 50 | 682 | 1050.5 | 137.5 | 1.375 | 0 | 0 | 0 | 0 | 550 | 93
117 | 80.64516 | 50 | 682 | 1050.5 | 137.5 | 1.375 | 0 | 0 | 0 | 0 | 550 | 86.6
39 | 80 | 60 | 682 | 1050.5 | 137.5 | 1.375 | 0 | 0 | 0 | 0 | 550 | 91.6
78 | 80 | 60 | 682 | 1050.5 | 137.5 | 1.375 | 0 | 0 | 0 | 0 | 550 | 93.8
117 | 80 | 60 | 682 | 1050.5 | 137.5 | 1.375 | 0 | 0 | 0 | 0 | 550 | 78.6
0 | 0 | 0 | 725.58 | 1084.2 | 175.14 | 4.2 | 0 | 0 | 0 | 0 | 417 | 47.53
39.5 | 60 | 12 | 725.58 | 1084.2 | 175.14 | 4.2 | 0 | 0 | 0 | 0 | 417 | 49.35
79 | 60 | 12 | 725.58 | 1084.2 | 175.14 | 4.2 | 0 | 0 | 0 | 0 | 417 | 51.44
118.5 | 60 | 12 | 725.58 | 1084.2 | 175.14 | 4.2 | 0 | 0 | 0 | 0 | 417 | 53.21
158 | 60 | 12 | 725.58 | 1084.2 | 175.14 | 4.2 | 0 | 0 | 0 | 0 | 417 | 52.25
39.5 | 60 | 30 | 725.58 | 1084.2 | 175.14 | 4.2 | 0 | 0 | 0 | 0 | 417 | 50.76
79 | 60 | 30 | 725.58 | 1084.2 | 175.14 | 4.2 | 0 | 0 | 0 | 0 | 417 | 51.92
118.5 | 60 | 30 | 725.58 | 1084.2 | 175.14 | 4.2 | 0 | 0 | 0 | 0 | 417 | 53.65
158 | 60 | 30 | 725.58 | 1084.2 | 175.14 | 4.2 | 0 | 0 | 0 | 0 | 417 | 53.05
39.5 | 60 | 45 | 725.58 | 1084.2 | 175.14 | 4.2 | 0 | 0 | 0 | 0 | 417 | 50.09
79 | 60 | 45 | 725.58 | 1084.2 | 175.14 | 4.2 | 0 | 0 | 0 | 0 | 417 | 51.75
118.5 | 60 | 45 | 725.58 | 1084.2 | 175.14 | 4.2 | 0 | 0 | 0 | 0 | 417 | 52.91
158 | 60 | 45 | 725.58 | 1084.2 | 175.14 | 4.2 | 0 | 0 | 0 | 0 | 417 | 52.92
118.5 | 40 | 30 | 725.58 | 1084.2 | 175.14 | 4.2 | 0 | 0 | 0 | 0 | 417 | 52.64
118.5 | 80 | 60 | 725.58 | 1084.2 | 175.14 | 4.2 | 0 | 0 | 0 | 0 | 417 | 52.75
0 | 0 | 0 | 639.48 | 1130.04 | 197.1 | 0 | 0 | 0 | 0 | 0 | 437.77 | 42.88
78.5 | 60 | 30 | 639.48 | 1130.04 | 201.48 | 0 | 0 | 0 | 0 | 0 | 437.77 | 47.03
157 | 60 | 30 | 639.48 | 1130.04 | 205.86 | 0 | 0 | 0 | 0 | 0 | 437.77 | 49.48
235.5 | 60 | 30 | 639.48 | 1130.04 | 210.24 | 0 | 0 | 0 | 0 | 0 | 437.77 | 45.33
117.15 | 43.47826 | 30 | 1002 | 798 | 88 | 7.87 | 0 | 0 | 0 | 0 | 200 | 47.3
195.25 | 43.47826 | 30 | 1002 | 798 | 88 | 9.68 | 0 | 0 | 0 | 0 | 200 | 49.2
312.4 | 43.47826 | 30 | 1002 | 798 | 88 | 16.94 | 0 | 0 | 0 | 0 | 200 | 53.3
0 | 0 | 0 | 777.4 | 947.6 | 170.2 | 6.6 | 0 | 0 | 0 | 0 | 460 | 43.4
20 | 63.64 | 35 | 777.4 | 947.6 | 170.2 | 6.6 | 0 | 0 | 0 | 0 | 460 | 46.2
40 | 63.64 | 35 | 777.4 | 947.6 | 170.2 | 6.6 | 0 | 0 | 0 | 0 | 460 | 48.9
60 | 63.64 | 35 | 777.4 | 947.6 | 170.2 | 6.6 | 0 | 0 | 0 | 0 | 460 | 36.6
80 | 63.64 | 35 | 777.4 | 947.6 | 170.2 | 6.6 | 0 | 0 | 0 | 0 | 460 | 40.9
0 | 0 | 0 | 690.69 | 990.99 | 214.5 | 0.2145 | 0 | 0 | 0 | 0 | 429 | 42.84
39.25 | 64.81481 | 35 | 690.69 | 990.99 | 214.5 | 0.2145 | 0 | 0 | 0 | 0 | 429 | 46.57
78.5 | 64.81481 | 35 | 690.69 | 990.99 | 214.5 | 0.2145 | 0 | 0 | 0 | 0 | 429 | 46.84
39.25 | 65.21739 | 60 | 690.69 | 990.99 | 214.5 | 0.2145 | 0 | 0 | 0 | 0 | 429 | 43.68
78.5 | 65.21739 | 60 | 690.69 | 990.99 | 214.5 | 0.2145 | 0 | 0 | 0 | 0 | 429 | 46.48
0 | 0 | 0 | 733.59 | 990.99 | 193.05 | 0.4719 | 0 | 0 | 0 | 0 | 429 | 49.97
39.25 | 64.81481 | 35 | 733.59 | 990.99 | 193.05 | 0.4719 | 0 | 0 | 0 | 0 | 429 | 53.27
78.5 | 64.81481 | 35 | 733.59 | 990.99 | 193.05 | 0.4719 | 0 | 0 | 0 | 0 | 429 | 48.62
39.25 | 65.21739 | 60 | 733.59 | 990.99 | 193.05 | 0.4719 | 0 | 0 | 0 | 0 | 429 | 52.21
78.5 | 65.21739 | 60 | 733.59 | 990.99 | 193.05 | 0.4719 | 0 | 0 | 0 | 0 | 429 | 47.17
0 | 0 | 0 | 729.12 | 1189.44 | 194.88 | 0 | 0 | 0 | 0 | 0 | 336 | 35
78.5 | 40 | 30 | 749.28 | 1145.76 | 194.88 | 0 | 0 | 0 | 0 | 0 | 336 | 42
78.5 | 53.33333 | 40 | 749.28 | 1145.76 | 194.88 | 0 | 0 | 0 | 0 | 0 | 336 | 44
78.5 | 66.66667 | 50 | 749.28 | 1145.76 | 194.88 | 0 | 0 | 0 | 0 | 0 | 336 | 42
78.5 | 80 | 60 | 749.28 | 1145.76 | 194.88 | 0 | 0 | 0 | 0 | 0 | 336 | 40
0 | 0 | 0 | 630.41 | 1125.36 | 171.93 | 5.21 | 0 | 0 | 0 | 0 | 521 | 66
78.5 | 40 | 30 | 651.25 | 1078.47 | 171.93 | 5.21 | 0 | 0 | 0 | 0 | 521 | 82
78.5 | 53.33333 | 40 | 651.25 | 1078.47 | 171.93 | 5.21 | 0 | 0 | 0 | 0 | 521 | 78
78.5 | 66.66667 | 50 | 651.25 | 1078.47 | 171.93 | 5.21 | 0 | 0 | 0 | 0 | 521 | 79
78.5 | 80 | 60 | 651.25 | 1078.47 | 171.93 | 5.21 | 0 | 0 | 0 | 0 | 521 | 77
0 | 0 | 0 | 713 | 1065 | 212 | 0.67 | 0 | 0 | 0 | 0 | 385 | 34.9
20 | 66.66667 | 60 | 713 | 1065 | 212 | 0.67 | 0 | 0 | 0 | 0 | 385 | 24.9
30 | 66.66667 | 60 | 713 | 1065 | 212 | 0.67 | 0 | 0 | 0 | 0 | 385 | 26.7
40 | 66.66667 | 60 | 713 | 1065 | 212 | 0.67 | 0 | 0 | 0 | 0 | 385 | 31.1
0 | 0 | 0 | 610 | 1130 | 192 | 0 | 0 | 0 | 0 | 0 | 400 | 29.8
40 | 55 | 30 | 600 | 1120 | 192 | 0 | 0 | 0 | 0 | 0 | 400 | 30.5
80 | 55 | 30 | 600 | 1110 | 192 | 0 | 0 | 0 | 0 | 0 | 400 | 31.2
120 | 55 | 30 | 590 | 1110 | 192 | 0 | 0 | 0 | 0 | 0 | 400 | 32.3
0 | 0 | 0 | 610 | 1140 | 216 | 5.4 | 0 | 0 | 0 | 0 | 450 | 56
40 | 55 | 30 | 610 | 1130 | 216 | 5.4 | 0 | 0 | 0 | 0 | 450 | 57
80 | 55 | 30 | 600 | 1120 | 216 | 5.4 | 0 | 0 | 0 | 0 | 450 | 57.8
120 | 55 | 30 | 600 | 1110 | 216 | 5.4 | 0 | 0 | 0 | 0 | 450 | 59.4
0 | 0 | 0 | 630 | 1170 | 240 | 5.4 | 50 | 0 | 0 | 0 | 450 | 72.4
40 | 55 | 30 | 625 | 1160 | 240 | 5.4 | 50 | 0 | 0 | 0 | 450 | 73.6
80 | 55 | 30 | 620 | 1150 | 240 | 5.4 | 50 | 0 | 0 | 0 | 450 | 74.8
120 | 55 | 30 | 615 | 1140 | 240 | 5.4 | 50 | 0 | 0 | 0 | 450 | 77
0 | 0 | 0 | 650 | 1300 | 175 | 7.5 | 30 | 0 | 0 | 0 | 500 | 66.7
78 | 40 | 22 | 650 | 1222 | 175 | 7.5 | 30 | 0 | 0 | 0 | 500 | 69.6
126 | 40 | 22 | 650 | 1174 | 175 | 7.5 | 30 | 0 | 0 | 0 | 500 | 58.2
235 | 40 | 22 | 650 | 1065 | 175 | 7.5 | 30 | 0 | 0 | 0 | 500 | 58.5
157 | 65 | 13 | 937.781 | 410.626 | 155.37 | 21.08 | 127.63 | 0 | 172.02 | 0 | 554.9 | 120.8
157 | 65 | 13 | 687.661 | 1086.423 | 113.93 | 18.72 | 93.59 | 0 | 126.14 | 0 | 406.9 | 120.5
157 | 65 | 13 | 937.781 | 427.273 | 155.37 | 21.08 | 127.63 | 0 | 172.02 | 0 | 554.9 | 120.2
157 | 65 | 13 | 806.806 | 849.772 | 133.67 | 21.96 | 109.8 | 0 | 148 | 0 | 477.4 | 121
157 | 65 | 13 | 687.661 | 1131.182 | 113.93 | 18.72 | 93.59 | 0 | 126.14 | 0 | 406.9 | 120.5
157 | 65 | 13 | 937.781 | 399.528 | 155.37 | 21.08 | 127.63 | 0 | 172.02 | 0 | 554.9 | 110.9
157 | 65 | 13 | 806.806 | 797.258 | 133.67 | 21.96 | 109.8 | 0 | 148 | 0 | 477.4 | 120.1
157 | 65 | 13 | 687.661 | 793.455 | 113.93 | 18.72 | 93.59 | 0 | 126.14 | 0 | 406.9 | 110.9
157 | 65 | 13 | 937.781 | 482.763 | 155.37 | 21.08 | 127.63 | 0 | 172.02 | 0 | 554.9 | 105
157 | 65 | 13 | 806.806 | 988.218 | 133.67 | 21.96 | 109.8 | 0 | 148 | 0 | 477.4 | 110
157 | 65 | 13 | 687.661 | 1289.873 | 113.93 | 18.72 | 93.59 | 0 | 126.14 | 0 | 406.9 | 105
0 | 0 | 0 | 894 | 845 | 167 | 4.75 | 0 | 200 | 0 | 0 | 300 | 39.6
62.4 | 50 | 30 | 894 | 845 | 167 | 4.75 | 0 | 200 | 0 | 0 | 300 | 44.2
124.8 | 50 | 30 | 894 | 845 | 167 | 4.75 | 0 | 200 | 0 | 0 | 300 | 32.04
156 | 50 | 30 | 894 | 845 | 167 | 4.75 | 0 | 200 | 0 | 0 | 300 | 46.25
187.2 | 50 | 30 | 894 | 845 | 167 | 4.75 | 0 | 200 | 0 | 0 | 300 | 43.45
202.8 | 50 | 30 | 894 | 845 | 167 | 4.75 | 0 | 200 | 0 | 0 | 300 | 42.54
265.2 | 50 | 30 | 894 | 845 | 167 | 4.75 | 0 | 200 | 0 | 0 | 300 | 43.99
62.4 | 50 | 50 | 894 | 845 | 167 | 4.75 | 0 | 200 | 0 | 0 | 300 | 44.56
124.8 | 50 | 50 | 894 | 845 | 167 | 4.75 | 0 | 200 | 0 | 0 | 300 | 38.86
156 | 50 | 50 | 894 | 845 | 167 | 4.75 | 0 | 200 | 0 | 0 | 300 | 43.7
187.2 | 50 | 50 | 894 | 845 | 167 | 4.75 | 0 | 200 | 0 | 0 | 300 | 41.2
202.8 | 50 | 50 | 894 | 845 | 167 | 4.75 | 0 | 200 | 0 | 0 | 300 | 38.17
234 | 50 | 50 | 894 | 845 | 167 | 4.75 | 0 | 200 | 0 | 0 | 300 | 39.29
265.2 | 50 | 50 | 894 | 845 | 167 | 4.75 | 0 | 200 | 0 | 0 | 300 | 41.84
156 | 60 | 30 | 894 | 845 | 167 | 4.75 | 0 | 200 | 0 | 0 | 300 | 41.94
169.26 | 60 | 30 | 894 | 845 | 167 | 4.75 | 0 | 200 | 0 | 0 | 300 | 43.49
195 | 60 | 30 | 894 | 845 | 167 | 4.75 | 0 | 200 | 0 | 0 | 300 | 45.76
52.26 | 60 | 60 | 894 | 845 | 167 | 4.75 | 0 | 200 | 0 | 0 | 300 | 47.12
130.26 | 60 | 60 | 894 | 845 | 167 | 4.75 | 0 | 200 | 0 | 0 | 300 | 45.26
156 | 60 | 60 | 894 | 845 | 167 | 4.75 | 0 | 200 | 0 | 0 | 300 | 41.69
169.26 | 60 | 60 | 894 | 845 | 167 | 4.75 | 0 | 200 | 0 | 0 | 300 | 45.95
195 | 60 | 60 | 894 | 845 | 167 | 4.75 | 0 | 200 | 0 | 0 | 300 | 41.97
220.74 | 60 | 60 | 894 | 845 | 167 | 4.75 | 0 | 200 | 0 | 0 | 300 | 46.81
44.46 | 70 | 35 | 894 | 845 | 167 | 4.75 | 0 | 200 | 0 | 0 | 300 | 42.77
88.92 | 70 | 35 | 894 | 845 | 167 | 4.75 | 0 | 200 | 0 | 0 | 300 | 46.33
111.54 | 70 | 35 | 894 | 845 | 167 | 4.75 | 0 | 200 | 0 | 0 | 300 | 43.33
133.38 | 70 | 35 | 894 | 845 | 167 | 4.75 | 0 | 200 | 0 | 0 | 300 | 44.81
145.08 | 70 | 35 | 894 | 845 | 167 | 4.75 | 0 | 200 | 0 | 0 | 300 | 40.61
166.92 | 70 | 35 | 894 | 845 | 167 | 4.75 | 0 | 200 | 0 | 0 | 300 | 40.31
189.54 | 70 | 35 | 894 | 845 | 167 | 4.75 | 0 | 200 | 0 | 0 | 300 | 49.69
31.2 | 100 | 50 | 894 | 845 | 167 | 4.75 | 0 | 200 | 0 | 0 | 300 | 40.83
62.4 | 100 | 50 | 894 | 845 | 167 | 4.75 | 0 | 200 | 0 | 0 | 300 | 42.79
78 | 100 | 50 | 894 | 845 | 167 | 4.75 | 0 | 200 | 0 | 0 | 300 | 43.4
93.6 | 100 | 50 | 894 | 845 | 167 | 4.75 | 0 | 200 | 0 | 0 | 300 | 43.9
101.4 | 100 | 50 | 894 | 845 | 167 | 4.75 | 0 | 200 | 0 | 0 | 300 | 43.74
0 | 0 | 0 | 626 | 1216 | 170 | 0 | 0 | 0 | 0 | 0 | 340 | 51.6
19.5 | 70 | 35 | 626 | 1210 | 170 | 0 | 0 | 0 | 0 | 0 | 340 | 48.4
39 | 70 | 35 | 626 | 1203 | 170 | 0 | 0 | 0 | 0 | 0 | 340 | 50.5
78 | 70 | 35 | 626 | 1196 | 170 | 0 | 0 | 0 | 0 | 0 | 340 | 49.6
0 | 0 | 0 | 602 | 1222 | 163 | 0.43 | 0 | 0 | 0 | 0 | 340 | 52.8
19.5 | 70 | 35 | 602 | 1216 | 163 | 0.33 | 0 | 0 | 0 | 0 | 340 | 50.3
39 | 70 | 35 | 604 | 1226 | 158 | 0.43 | 0 | 0 | 0 | 0 | 340 | 52.5
78 | 70 | 35 | 604 | 1220 | 158 | 0.43 | 0 | 0 | 0 | 0 | 340 | 53
0 | 0 | 0 | 593 | 1232 | 146 | 0.76 | 0 | 0 | 0 | 0 | 340 | 46.8
19.5 | 70 | 35 | 593 | 1226 | 146 | 0.76 | 0 | 0 | 0 | 0 | 340 | 49.5
39 | 70 | 35 | 593 | 1219 | 146 | 0.76 | 0 | 0 | 0 | 0 | 340 | 48.8
78 | 70 | 35 | 593 | 1212 | 146 | 0.76 | 0 | 0 | 0 | 0 | 340 | 50.1
0 | 0 | 0 | 756 | 1135 | 140 | 4 | 0 | 0 | 0 | 0 | 400 | 77.1
19.63 | 64 | 35 | 754 | 1131 | 140 | 4 | 0 | 0 | 0 | 0 | 400 | 79.4
39.25 | 64 | 35 | 751 | 1127 | 140 | 4 | 0 | 0 | 0 | 0 | 400 | 78.2
78.5 | 64 | 35 | 746 | 1119 | 140 | 4 | 0 | 0 | 0 | 0 | 400 | 80.5
117.75 | 64 | 35 | 740 | 1111 | 140 | 4 | 0 | 0 | 0 | 0 | 400 | 81
0 | 0 | 0 | 750 | 1124 | 140 | 4 | 0 | 0 | 60 | 0 | 340 | 67.8
19.63 | 64 | 35 | 747 | 1120 | 140 | 4 | 0 | 0 | 60 | 0 | 340 | 69.4
39.25 | 64 | 35 | 744 | 1116 | 140 | 4 | 0 | 0 | 60 | 0 | 340 | 68.3
78.5 | 64 | 35 | 739 | 1108 | 140 | 4 | 0 | 0 | 60 | 0 | 340 | 71.7
117.75 | 64 | 35 | 734 | 1100 | 140 | 4 | 0 | 0 | 60 | 0 | 340 | 72.7
0 | 0 | 0 | 742 | 1114 | 140 | 4 | 0 | 0 | 120 | 0 | 280 | 63.6
19.63 | 64 | 35 | 740 | 1109 | 140 | 4 | 0 | 0 | 120 | 0 | 280 | 80.4
39.25 | 64 | 35 | 737 | 1106 | 140 | 4 | 0 | 0 | 120 | 0 | 280 | 81.5
78.5 | 64 | 35 | 732 | 1097 | 140 | 4 | 0 | 0 | 120 | 0 | 280 | 79.6
117.75 | 64 | 35 | 726 | 1090 | 140 | 4 | 0 | 0 | 120 | 0 | 280 | 78.5
0 | 0 | 0 | 811 | 1006 | 172 | 0 | 0 | 0 | 0 | 0 | 420 | 42.3
37.5 | 75 | 60 | 811 | 1006 | 172 | 2.1 | 0 | 0 | 0 | 0 | 420 | 42.7
56.25 | 75 | 60 | 811 | 1006 | 172 | 2.52 | 0 | 0 | 0 | 0 | 420 | 38.1
75 | 75 | 60 | 811 | 1006 | 172 | 2.52 | 0 | 0 | 0 | 0 | 420 | 35.1
112.5 | 75 | 60 | 811 | 1006 | 172 | 2.94 | 0 | 0 | 0 | 0 | 420 | 33.7
0 | 0 | 0 | 688 | 964 | 175 | 0 | 0 | 0 | 58 | 0 | 522 | 61.8
37.5 | 75 | 60 | 688 | 964 | 175 | 2.61 | 0 | 0 | 58 | 0 | 522 | 61.1
56.25 | 75 | 60 | 688 | 964 | 175 | 3.132 | 0 | 0 | 58 | 0 | 522 | 61.9
75 | 75 | 60 | 688 | 964 | 175 | 3.132 | 0 | 0 | 58 | 0 | 522 | 53.9
112.5 | 75 | 60 | 688 | 964 | 175 | 3.654 | 0 | 0 | 58 | 0 | 522 | 61.6
0 | 0 | 0 | 578 | 958 | 168 | 0 | 70 | 0 | 70 | 0 | 560 | 65.9
37.5 | 75 | 60 | 578 | 958 | 168 | 2.8 | 70 | 0 | 70 | 0 | 560 | 72.4
56.25 | 75 | 60 | 578 | 958 | 168 | 3.36 | 70 | 0 | 70 | 0 | 560 | 72.8
75 | 75 | 60 | 578 | 958 | 168 | 3.36 | 70 | 0 | 70 | 0 | 560 | 72.4
112.5 | 75 | 60 | 578 | 958 | 168 | 3.92 | 70 | 0 | 70 | 0 | 560 | 62.9
0 | 0 | 0 | 632.79 | 1318.905 | 195.525 | 0 | 0 | 0 | 0 | 0 | 355.5 | 22.82
19.625 | 15 | 18.3 | 632.79 | 1318.905 | 195.525 | 0 | 0 | 0 | 0 | 0 | 355.5 | 24.29
39.25 | 15 | 18.3 | 632.79 | 1318.905 | 195.525 | 0 | 0 | 0 | 0 | 0 | 355.5 | 26.11
58.875 | 15 | 18.3 | 632.79 | 1318.905 | 195.525 | 0 | 0 | 0 | 0 | 0 | 355.5 | 25.05
19.625 | 25 | 30.5 | 632.79 | 1318.905 | 195.525 | 0 | 0 | 0 | 0 | 0 | 355.5 | 24.16
39.25 | 25 | 30.5 | 632.79 | 1318.905 | 195.525 | 0 | 0 | 0 | 0 | 0 | 355.5 | 30.34
58.875 | 25 | 30.5 | 632.79 | 1318.905 | 195.525 | 0 | 0 | 0 | 0 | 0 | 355.5 | 27.21
19.625 | 35 | 42.7 | 632.79 | 1318.905 | 195.525 | 0 | 0 | 0 | 0 | 0 | 355.5 | 25.82
39.25 | 35 | 42.7 | 632.79 | 1318.905 | 195.525 | 0 | 0 | 0 | 0 | 0 | 355.5 | 27.21
58.875 | 35 | 42.7 | 632.79 | 1318.905 | 195.525 | 0 | 0 | 0 | 0 | 0 | 355.5 | 26.24
0 | 0 | 0 | 756 | 1135 | 140 | 4 | 0 | 0 | 0 | 0 | 400 | 77.1
39.25 | 63.63636 | 35 | 751 | 1127 | 140 | 4 | 0 | 0 | 0 | 0 | 400 | 78.2
78.5 | 63.63636 | 35 | 746 | 1119 | 140 | 4 | 0 | 0 | 0 | 0 | 400 | 80.5
117.75 | 63.63636 | 35 | 740 | 1111 | 140 | 4 | 0 | 0 | 0 | 0 | 400 | 81
0 | 0 | 0 | 750 | 1124 | 140 | 4 | 0 | 0 | 60 | 0 | 340 | 67.8
39.25 | 63.63636 | 35 | 744 | 1116 | 140 | 4 | 0 | 0 | 60 | 0 | 340 | 68.3
78.5 | 63.63636 | 35 | 739 | 1108 | 140 | 4 | 0 | 0 | 60 | 0 | 340 | 71.7
117.75 | 63.63636 | 35 | 734 | 1100 | 140 | 4 | 0 | 0 | 60 | 0 | 340 | 72.7
0 | 0 | 0 | 742 | 1114 | 140 | 4 | 0 | 0 | 120 | 0 | 280 | 63.6
39.25 | 63.63636 | 35 | 737 | 1106 | 140 | 4 | 0 | 0 | 120 | 0 | 280 | 64.4
78.5 | 63.63636 | 35 | 732 | 1097 | 140 | 4 | 0 | 0 | 120 | 0 | 280 | 65
117.75 | 63.63636 | 35 | 726 | 1090 | 140 | 4 | 0 | 0 | 120 | 0 | 280 | 60.7
0 | 0 | 0 | 803 | 803 | 227 | 1.82 | 0 | 0 | 0 | 0 | 455 | 39.9
39.25 | 65 | 40 | 803 | 803 | 227 | 1.82 | 0 | 0 | 0 | 0 | 455 | 38.2
78.5 | 65 | 40 | 803 | 803 | 227 | 1.82 | 0 | 0 | 0 | 0 | 455 | 47.4
117.75 | 65 | 40 | 803 | 803 | 227 | 1.82 | 0 | 0 | 0 | 0 | 455 | 38.5
39.25 | 80 | 60 | 803 | 803 | 227 | 1.82 | 0 | 0 | 0 | 0 | 455 | 40.5
78.5 | 80 | 60 | 803 | 803 | 227 | 1.82 | 0 | 0 | 0 | 0 | 455 | 41.1
117.75 | 80 | 60 | 803 | 803 | 227 | 1.82 | 0 | 0 | 0 | 0 | 455 | 43.6
0 | 0 | 0 | 803 | 803 | 250 | 2.324 | 0 | 0 | 0 | 0 | 581 | 55.5
39.25 | 65 | 40 | 740 | 740 | 250 | 2.324 | 0 | 0 | 0 | 0 | 581 | 52.9
78.5 | 65 | 40 | 740 | 740 | 250 | 2.324 | 0 | 0 | 0 | 0 | 581 | 55.3
117.75 | 65 | 40 | 740 | 740 | 250 | 2.324 | 0 | 0 | 0 | 0 | 581 | 58.2
39.25 | 80 | 60 | 740 | 740 | 250 | 2.324 | 0 | 0 | 0 | 0 | 581 | 52.5
78.5 | 80 | 60 | 740 | 740 | 250 | 2.324 | 0 | 0 | 0 | 0 | 581 | 52
117.75 | 80 | 60 | 740 | 740 | 250 | 2.324 | 0 | 0 | 0 | 0 | 581 | 50.4
30 | 45 | 30 | 789 | 1146 | 185.6 | 4.5 | 0 | 0 | 0 | 0 | 357 | 36.12
45 | 45 | 30 | 789 | 1146 | 185.6 | 6.75 | 0 | 0 | 0 | 0 | 357 | 39.39
60 | 45 | 30 | 789 | 1146 | 185.6 | 13.5 | 0 | 0 | 0 | 0 | 357 | 42.75
10 | 80 | 60 | 789 | 1146 | 185.6 | 4.5 | 0 | 0 | 0 | 0 | 357 | 35.81
30 | 80 | 60 | 789 | 1146 | 185.6 | 6.75 | 0 | 0 | 0 | 0 | 357 | 36
45 | 80 | 60 | 789 | 1146 | 185.6 | 9 | 0 | 0 | 0 | 0 | 357 | 34.71
10 | 65 | 60 | 789 | 1146 | 185.6 | 1.5 | 0 | 0 | 0 | 0 | 357 | 32.99
30 | 65 | 60 | 789 | 1146 | 185.6 | 6.75 | 0 | 0 | 0 | 0 | 357 | 32.99
45 | 65 | 60 | 789 | 1146 | 185.6 | 9 | 0 | 0 | 0 | 0 | 357 | 34.05
30 | 45 | 50 | 789 | 1146 | 185.6 | 0.75 | 0 | 0 | 0 | 0 | 357 | 42.23
45 | 45 | 50 | 789 | 1146 | 185.6 | 6.75 | 0 | 0 | 0 | 0 | 357 | 35.51
60 | 45 | 50 | 789 | 1146 | 185.6 | 9 | 0 | 0 | 0 | 0 | 357 | 43.61
0 | 0 | 0 | 789 | 1146 | 185.6 | 0 | 0 | 0 | 0 | 0 | 357 | 35.29
20 | 65 | 60 | 857.77 | 1063.64 | 188.71 | 0 | 0 | 0 | 0 | 0 | 343 | 42.33
28 | 65 | 60 | 857.77 | 1063.64 | 188.71 | 0 | 0 | 0 | 0 | 0 | 343 | 40.32
46 | 65 | 60 | 857.77 | 1063.64 | 188.71 | 0 | 0 | 0 | 0 | 0 | 343 | 40.4
20 | 80 | 59.55 | 857.77 | 1063.64 | 188.71 | 0 | 0 | 0 | 0 | 0 | 343 | 40.04
28 | 80 | 59.55 | 857.77 | 1063.64 | 188.71 | 0 | 0 | 0 | 0 | 0 | 343 | 39.81
46 | 80 | 59.55 | 857.77 | 1063.64 | 188.71 | 0 | 0 | 0 | 0 | 0 | 343 | 42.4
0 | 0 | 0 | 857.77 | 1063.64 | 188.71 | 0 | 0 | 0 | 0 | 0 | 343 | 40.67
0 | 0 | 0 | 711 | 1006 | 207 | 0 | 0 | 0 | 0 | 0 | 421 | 28.3
78 | 50 | 34 | 711 | 1006 | 207 | 0 | 0 | 0 | 0 | 0 | 421 | 29.5
117 | 50 | 34 | 711 | 1006 | 207 | 0 | 0 | 0 | 0 | 0 | 421 | 33.5
156 | 50 | 34 | 711 | 1006 | 207 | 0 | 0 | 0 | 0 | 0 | 421 | 30.6
195 | 50 | 34 | 711 | 1006 | 207 | 0 | 0 | 0 | 0 | 0 | 421 | 29.2
78 | 70 | 47.6 | 711 | 1006 | 207 | 0 | 0 | 0 | 0 | 0 | 421 | 29.2
117 | 70 | 47.6 | 711 | 1006 | 207 | 0 | 0 | 0 | 0 | 0 | 421 | 35.2
156 | 70 | 47.6 | 711 | 1006 | 207 | 0 | 0 | 0 | 0 | 0 | 421 | 32.6
195 | 70 | 47.6 | 711 | 1006 | 207 | 0 | 0 | 0 | 0 | 0 | 421 | 31.6
0 | 0 | 0 | 785 | 1120 | 183 | 1.905 | 0 | 0 | 0 | 0 | 381 | 26.9
35 | 66.67 | 50 | 785 | 1120 | 183 | 1.905 | 0 | 0 | 0 | 0 | 381 | 22.5
45 | 66.67 | 50 | 785 | 1120 | 183 | 1.905 | 0 | 0 | 0 | 0 | 381 | 29.6
0 | 66.67 | 50 | 785 | 1120 | 183 | 1.905 | 0 | 0 | 0 | 0 | 381 | 28.4
20 | 66.67 | 50 | 785 | 1120 | 183 | 1.905 | 0 | 0 | 0 | 0 | 381 | 28.9
30 | 66.67 | 50 | 785 | 1120 | 183 | 1.905 | 0 | 0 | 0 | 0 | 381 | 34.9
40 | 66.67 | 50 | 785 | 1120 | 183 | 1.905 | 0 | 0 | 0 | 0 | 381 | 36.9
0 | 0 | 0 | 814 | 1221 | 183.15 | 0 | 0 | 0 | 0 | 0 | 407 | 21
39.25 | 47.16981 | 25 | 814 | 1221 | 183.15 | 0 | 0 | 0 | 0 | 0 | 407 | 21.6
78.5 | 47.16981 | 25 | 814 | 1221 | 183.15 | 0 | 0 | 0 | 0 | 0 | 407 | 22.9
117.75 | 47.16981 | 25 | 814 | 1221 | 183.15 | 0 | 0 | 0 | 0 | 0 | 407 | 22.9
0 | 0 | 0 | 685.24 | 734.42 | 176 | 3.2 | 0 | 0 | 0 | 0 | 533.33 | 16
39 | 34.09091 | 30 | 685.24 | 734.42 | 176 | 3.2 | 0 | 0 | 0 | 0 | 533.33 | 16.5
78 | 34.09091 | 30 | 685.24 | 734.42 | 176 | 3.2 | 0 | 0 | 0 | 0 | 533.33 | 15
0 | 0 | 0 | 705.6855 | 1108.1876 | 182.9555 | 0 | 0 | 0 | 0 | 0 | 522.73 | 57.82
78 | 40.32258 | 50 | 705.6855 | 1108.1876 | 182.9555 | 0 | 0 | 0 | 0 | 0 | 522.73 | 59.8
78 | 20.16129 | 25 | 705.6855 | 1108.1876 | 182.9555 | 0 | 0 | 0 | 0 | 0 | 522.73 | 69.83
117 | 40.32258 | 50 | 705.6855 | 1108.1876 | 182.9555 | 0 | 0 | 0 | 0 | 0 | 522.73 | 63.98
117 | 20.16129 | 25 | 705.6855 | 1108.1876 | 182.9555 | 0 | 0 | 0 | 0 | 0 | 522.73 | 72.13
156 | 40.32258 | 50 | 705.6855 | 1108.1876 | 182.9555 | 0 | 0 | 0 | 0 | 0 | 522.73 | 62.06
156 | 20.16129 | 25 | 705.6855 | 1108.1876 | 182.9555 | 0 | 0 | 0 | 0 | 0 | 522.73 | 72.82
0 | 0 | 0 | 750 | 1058 | 180 | 4 | 0 | 0 | 0 | 0 | 400 | 49.8
39 | 63.29114 | 50 | 750 | 1045 | 180 | 6 | 0 | 0 | 0 | 0 | 400 | 53.8
78 | 63.29114 | 50 | 750 | 1031.7 | 180 | 8 | 0 | 0 | 0 | 0 | 400 | 56.4
117 | 63.29114 | 50 | 750 | 1017.8 | 180 | 10 | 0 | 0 | 0 | 0 | 400 | 59.7
0 | 0 | 0 | 1062 | 855 | 185 | 3.5 | 0 | 0 | 0 | 0 | 270 | 29.4
10 | 48.3871 | 30 | 1057 | 850 | 185 | 3.5 | 0 | 0 | 0 | 0 | 270 | 30.6
20 | 48.3871 | 30 | 1051 | 846 | 185 | 3.5 | 0 | 0 | 0 | 0 | 270 | 31.1
30 | 48.3871 | 30 | 1046 | 841 | 185 | 3.5 | 0 | 0 | 0 | 0 | 270 | 31.5
40 | 48.3871 | 30 | 1040 | 837 | 185 | 3.5 | 0 | 0 | 0 | 0 | 270 | 31.9
60 | 48.3871 | 30 | 1029 | 828 | 185 | 3.5 | 0 | 0 | 0 | 0 | 270 | 33.2
80 | 48.3871 | 30 | 1018 | 819 | 185 | 3.5 | 0 | 0 | 0 | 0 | 270 | 33.5
10 | 80 | 60 | 1057 | 850 | 185 | 3.5 | 0 | 0 | 0 | 0 | 270 | 31.1
20 | 80 | 60 | 1051 | 846 | 185 | 3.5 | 0 | 0 | 0 | 0 | 270 | 31.6
30 | 80 | 60 | 1046 | 841 | 185 | 3.5 | 0 | 0 | 0 | 0 | 270 | 32.4
40 | 80 | 60 | 1040 | 837 | 185 | 3.5 | 0 | 0 | 0 | 0 | 270 | 32.9
60 | 80 | 60 | 1029 | 828 | 185 | 3.5 | 0 | 0 | 0 | 0 | 270 | 34.1
80 | 80 | 60 | 1018 | 819 | 185 | 3.5 | 0 | 0 | 0 | 0 | 270 | 34.7
0 | 0 | 0 | 770 | 908 | 205 | 7 | 0 | 0 | 0 | 0 | 500 | 49.9
10 | 48.3871 | 30 | 766 | 902 | 205 | 7 | 0 | 0 | 0 | 0 | 500 | 50.8
20 | 48.3871 | 30 | 761 | 898 | 205 | 7 | 0 | 0 | 0 | 0 | 500 | 51.8
30 | 48.3871 | 30 | 756 | 892 | 205 | 7 | 0 | 0 | 0 | 0 | 500 | 52.2
40 | 48.3871 | 30 | 752 | 886 | 205 | 7 | 0 | 0 | 0 | 0 | 500 | 53.2
60 | 48.3871 | 30 | 743 | 876 | 205 | 7 | 0 | 0 | 0 | 0 | 500 | 54.2
80 | 48.3871 | 30 | 733 | 864 | 205 | 7 | 0 | 0 | 0 | 0 | 500 | 55.5
10 | 80 | 60 | 766 | 902 | 205 | 7 | 0 | 0 | 0 | 0 | 500 | 52.4
20 | 80 | 60 | 761 | 898 | 205 | 7 | 0 | 0 | 0 | 0 | 500 | 52.7
30 | 80 | 60 | 756 | 892 | 205 | 7 | 0 | 0 | 0 | 0 | 500 | 53.9
40 | 80 | 60 | 752 | 886 | 205 | 7 | 0 | 0 | 0 | 0 | 500 | 55
60 | 80 | 60 | 743 | 876 | 205 | 7 | 0 | 0 | 0 | 0 | 500 | 56.1
80 | 80 | 60 | 733 | 864 | 205 | 7 | 0 | 0 | 0 | 0 | 500 | 56.9
0 | 0 | 0 | 785 | 960 | 143 | 8.75 | 52 | 0 | 0 | 0 | 471 | 75.4
10 | 48.3871 | 30 | 781 | 954 | 143 | 8.75 | 52 | 0 | 0 | 0 | 471 | 76.5
20 | 48.3871 | 30 | 776 | 950 | 143 | 8.75 | 52 | 0 | 0 | 0 | 471 | 77.4
30 | 48.3871 | 30 | 772 | 944 | 143 | 8.75 | 52 | 0 | 0 | 0 | 471 | 78.7
40 | 48.3871 | 30 | 768 | 938 | 143 | 8.75 | 52 | 0 | 0 | 0 | 471 | 80.1
60 | 48.3871 | 30 | 759 | 926 | 143 | 8.75 | 52 | 0 | 0 | 0 | 471 | 81.2
80 | 48.3871 | 30 | 750 | 914 | 143 | 8.75 | 52 | 0 | 0 | 0 | 471 | 82.6
10 | 80 | 60 | 781 | 954 | 143 | 8.75 | 52 | 0 | 0 | 0 | 471 | 77.3
20 | 80 | 60 | 776 | 950 | 143 | 8.75 | 52 | 0 | 0 | 0 | 471 | 79
30 | 80 | 60 | 772 | 944 | 143 | 8.75 | 52 | 0 | 0 | 0 | 471 | 81
40 | 80 | 60 | 768 | 938 | 143 | 8.75 | 52 | 0 | 0 | 0 | 471 | 81.6
60 | 80 | 60 | 759 | 926 | 143 | 8.75 | 52 | 0 | 0 | 0 | 471 | 82.8
80 | 80 | 60 | 750 | 914 | 143 | 8.75 | 52 | 0 | 0 | 0 | 471 | 83.5
0 | 0 | 0 | 664.5 | 1181.3 | 172 | 2.7 | 0 | 0 | 0 | 0 | 347.5 | 53
39 | 66.66667 | 60 | 674.3 | 1159.5 | 172 | 2.7 | 0 | 0 | 0 | 0 | 347.5 | 56.7
58.9 | 66.66667 | 60 | 679.2 | 1148.6 | 172 | 2.7 | 0 | 0 | 0 | 0 | 347.5 | 60.4
78.5 | 66.66667 | 60 | 684.9 | 1137.8 | 172 | 2.7 | 0 | 0 | 0 | 0 | 347.5 | 62.6
117 | 66.66667 | 60 | 693.7 | 1115.1 | 172 | 2.7 | 0 | 0 | 0 | 0 | 347.5 | 64.1
0 | 0 | 0 | 660.8 | 1078.2 | 164 | 4.9 | 0 | 0 | 0 | 0 | 451.8 | 61.8
39 | 66.66667 | 60 | 671.2 | 1055.8 | 164 | 4.9 | 0 | 0 | 0 | 0 | 451.8 | 65.5
58.9 | 66.66667 | 60 | 681.5 | 1033.5 | 164 | 4.9 | 0 | 0 | 0 | 0 | 451.8 | 74.9
78.5 | 66.66667 | 60 | 691.9 | 1011.1 | 164 | 4.9 | 0 | 0 | 0 | 0 | 451.8 | 77
117 | 66.66667 | 60 | 702.2 | 988.8 | 164 | 4.9 | 0 | 0 | 0 | 0 | 451.8 | 78.2
20 | 66.66667 | 60 | 871 | 758 | 222 | 0 | 0 | 0 | 0 | 0 | 418 | 38.6
40 | 66.66667 | 60 | 871 | 758 | 222 | 0 | 0 | 0 | 0 | 0 | 418 | 37.3
60 | 66.66667 | 60 | 871 | 758 | 222 | 0 | 0 | 0 | 0 | 0 | 418 | 36
80 | 66.66667 | 60 | 871 | 758 | 222 | 0 | 0 | 0 | 0 | 0 | 418 | 41.1
40 | 66.66667 | 60 | 971 | 758 | 222 | 0 | 0 | 0 | 0 | 0 | 299 | 28.1
20 | 66.66667 | 60 | 730 | 758 | 223 | 7.33 | 0 | 0 | 0 | 0 | 584 | 46.1
40 | 66.66667 | 60 | 730 | 758 | 223 | 7.33 | 0 | 0 | 0 | 0 | 584 | 46.7
60 | 66.66667 | 60 | 730 | 758 | 223 | 7.33 | 0 | 0 | 0 | 0 | 584 | 48
80 | 66.66667 | 60 | 730 | 758 | 223 | 7.33 | 0 | 0 | 0 | 0 | 584 | 48.5
40 | 80 | 60 | 730 | 758 | 223 | 7.33 | 0 | 0 | 0 | 0 | 584 | 47.6
40 | 63.63636 | 60 | 730 | 758 | 223 | 7.33 | 0 | 0 | 0 | 0 | 584 | 45.4
39.25 | 65.04065 | 40 | 835 | 1047 | 152 | 4 | 0 | 0 | 0 | 0 | 400 | 33.4
78.5 | 65.04065 | 40 | 835 | 1047 | 152 | 4 | 0 | 0 | 0 | 0 | 400 | 37.3
39.25 | 80 | 60 | 835 | 1047 | 152 | 4 | 0 | 0 | 0 | 0 | 400 | 34.1
78.5 | 80 | 60 | 835 | 1047 | 152 | 4 | 0 | 0 | 0 | 0 | 400 | 38.5
0 | 0 | 0 | 1037 | 656 | 158.5 | 10.95 | 0 | 0 | 0 | 0 | 438 | 49.1
39.25 | 46.15385 | 30 | 1029 | 651 | 158.7 | 10.95 | 0 | 0 | 0 | 0 | 438 | 50.8
78.5 | 46.15385 | 30 | 1021 | 646 | 159 | 10.95 | 0 | 0 | 0 | 0 | 438 | 53.7
117.75 | 46.15385 | 30 | 1015 | 641 | 159 | 10.95 | 0 | 0 | 0 | 0 | 438 | 57.7
39.25 | 66.66667 | 60 | 1029 | 651 | 158.7 | 10.95 | 0 | 0 | 0 | 0 | 438 | 53.5
78.5 | 66.66667 | 60 | 1021 | 646 | 159 | 10.95 | 0 | 0 | 0 | 0 | 438 | 58.3
117.75 | 66.66667 | 60 | 1015 | 641 | 159 | 10.95 | 0 | 0 | 0 | 0 | 438 | 56.4
39.25 | 80 | 60 | 1029 | 651 | 158.7 | 10.95 | 0 | 0 | 0 | 0 | 438 | 56
78.5 | 80 | 60 | 1021 | 646 | 159 | 10.95 | 0 | 0 | 0 | 0 | 438 | 58.3
117.75 | 80 | 60 | 1015 | 641 | 159 | 10.95 | 0 | 0 | 0 | 0 | 438 | 52.1
0 | 0 | 0 | 851 | 877 | 156 | 4.68 | 52 | 0 | 0 | 0 | 468 | 88.8
19.625 | 80 | 60 | 847 | 873 | 156 | 5.148 | 52 | 0 | 0 | 0 | 468 | 92.3
39.25 | 80 | 60 | 844 | 870 | 156 | 5.148 | 52 | 0 | 0 | 0 | 468 | 93.8
58.875 | 80 | 60 | 841 | 867 | 156 | 5.616 | 52 | 0 | 0 | 0 | 468 | 95
78.5 | 80 | 60 | 838 | 863 | 156 | 5.616 | 52 | 0 | 0 | 0 | 468 | 98.7
0 | 0 | 0 | 673.44 | 1179.32 | 185 | 2.06 | 0 | 0 | 0 | 0 | 308 | 30.26
28 | 66.66667 | 60 | 673.44 | 1179.32 | 185 | 2.06 | 0 | 0 | 0 | 0 | 308 | 33.09
28 | 40 | 40 | 673.44 | 1179.32 | 185 | 2.06 | 0 | 0 | 0 | 0 | 308 | 32.98
28 | 29 | 29 | 673.44 | 1179.32 | 185 | 2.06 | 0 | 0 | 0 | 0 | 308 | 27.36
27 | 50 | 25 | 673.44 | 1179.32 | 185 | 2.06 | 0 | 0 | 0 | 0 | 308 | 32.44
0 | 0 | 0 | 1049.231 | 760 | 230.7692 | 0.8376923 | 0 | 0 | 0 | 0 | 338.4615 | 35.1
39.25 | 80 | 60 | 1049.231 | 760 | 230.7692 | 0.8376923 | 0 | 0 | 0 | 0 | 338.4615 | 31.9
58.875 | 80 | 60 | 1049.231 | 760 | 230.7692 | 0.8376923 | 0 | 0 | 0 | 0 | 338.4615 | 32.8
78.5 | 80 | 60 | 1049.231 | 760 | 230.7692 | 0.8376923 | 0 | 0 | 0 | 0 | 338.4615 | 34.2
98.125 | 80 | 60 | 1049.231 | 760 | 230.7692 | 0.8376923 | 0 | 0 | 0 | 0 | 338.4615 | 34.6
0 | 0 | 0 | 557 | 1114 | 206.09 | 11.14 | 0 | 0 | 0 | 0 | 557 | 48.61
39.25 | 75 | 60 | 557 | 1114 | 206.09 | 11.14 | 0 | 0 | 0 | 0 | 557 | 55.82
78.5 | 75 | 60 | 557 | 1114 | 206.09 | 11.14 | 0 | 0 | 0 | 0 | 557 | 65.16
0 | 0 | 0 | 718.68 | 1078.02 | 143.736 | 35.934 | 0 | 0 | 0 | 0 | 598.9 | 78.8
39.25 | 75 | 60 | 718.68 | 1078.02 | 143.736 | 35.934 | 0 | 0 | 0 | 0 | 598.9 | 81.99
78.5 | 75 | 60 | 718.68 | 1078.02 | 143.736 | 35.934 | 0 | 0 | 0 | 0 | 598.9 | 87.37
0 | 0 | 0 | 604.2 | 1208.4 | 138.966 | 36.252 | 120.84 | 0 | 0 | 0 | 483.36 | 102.4
39.25 | 75 | 60 | 604.2 | 1208.4 | 138.966 | 36.252 | 120.84 | 0 | 0 | 0 | 483.36 | 106.93
78.5 | 75 | 60 | 604.2 | 1208.4 | 138.966 | 36.252 | 120.84 | 0 | 0 | 0 | 483.36 | 111.44
0 | 0 | 0 | 1170 | 680 | 199.95 | 6.6 | 35 | 0 | 0 | 0 | 465 | 63.3
39.2 | 54.54545 | 30 | 1170 | 680 | 199.95 | 6.7 | 35 | 0 | 0 | 0 | 465 | 61.7
78.5 | 54.54545 | 30 | 1170 | 680 | 199.95 | 6.7 | 35 | 0 | 0 | 0 | 465 | 73.3
117.7 | 54.54545 | 30 | 1170 | 680 | 199.95 | 6.8 | 35 | 0 | 0 | 0 | 465 | 73.4
0 | 0 | 0 | 848 | 1128 | 148 | 2.11 | 0 | 0 | 0 | 0 | 423 | 48.12
47.1 | 75 | 60 | 848 | 1128 | 148 | 2.11 | 0 | 0 | 0 | 0 | 423 | 47.34
70.65 | 75 | 60 | 848 | 1128 | 148 | 2.11 | 0 | 0 | 0 | 0 | 423 | 49.78
94.2 | 75 | 60 | 848 | 1128 | 148 | 2.11 | 0 | 0 | 0 | 0 | 423 | 53.61
117.75 | 75 | 60 | 848 | 1128 | 148 | 2.11 | 0 | 0 | 0 | 0 | 423 | 56.72
0 | 0 | 0 | 506 | 1122 | 220 | 1.485 | 0 | 0 | 0 | 0 | 550 | 49.2
31.4 | 40 | 33 | 506 | 1122 | 220 | 1.485 | 0 | 0 | 0 | 0 | 550 | 48.7
47.1 | 40 | 33 | 506 | 1122 | 220 | 1.485 | 0 | 0 | 0 | 0 | 550 | 52.2
62.8 | 40 | 33 | 506 | 1122 | 220 | 1.485 | 0 | 0 | 0 | 0 | 550 | 51.7
78.5 | 40 | 33 | 506 | 1122 | 220 | 1.485 | 0 | 0 | 0 | 0 | 550 | 52.9
94.2 | 40 | 33 | 506 | 1122 | 220 | 1.485 | 0 | 0 | 0 | 0 | 550 | 54.8
117.75 | 40 | 33 | 506 | 1122 | 220 | 1.485 | 0 | 0 | 0 | 0 | 550 | 56.8
141.3 | 40 | 33 | 506 | 1122 | 220 | 1.485 | 0 | 0 | 0 | 0 | 550 | 61
0 | 0 | 0 | 562 | 1152 | 194.53 | 0 | 0 | 0 | 0 | 0 | 397 | 29.42
39 | 55 | 27.5 | 562 | 1152 | 194.53 | 0 | 0 | 0 | 0 | 0 | 397 | 36.03
58 | 55 | 27.5 | 562 | 1152 | 194.53 | 0 | 0 | 0 | 0 | 0 | 397 | 33.48
78 | 55 | 27.5 | 562 | 1152 | 194.53 | 0 | 0 | 0 | 0 | 0 | 397 | 38.48
39 | 82 | 41 | 562 | 1152 | 194.53 | 0 | 0 | 0 | 0 | 0 | 397 | 32.83
58 | 82 | 41 | 562 | 1152 | 194.53 | 0 | 0 | 0 | 0 | 0 | 397 | 36.31
78 | 82 | 41 | 562 | 1152 | 194.53 | 0 | 0 | 0 | 0 | 0 | 397 | 34.7
0 | 0 | 0 | 493 | 1122 | 196.46 | 3.8775 | 0 | 0 | 0 | 0 | 517 | 43.01
39 | 55 | 27.5 | 493 | 1122 | 196.46 | 3.8775 | 0 | 0 | 0 | 0 | 517 | 45.85
58 | 55 | 27.5 | 493 | 1122 | 196.46 | 3.8775 | 0 | 0 | 0 | 0 | 517 | 41.59
78 | 55 | 27.5 | 493 | 1122 | 196.46 | 3.8775 | 0 | 0 | 0 | 0 | 517 | 46.97
39 | 82 | 41 | 493 | 1122 | 196.46 | 3.8775 | 0 | 0 | 0 | 0 | 517 | 45.67
58 | 82 | 41 | 493 | 1122 | 196.46 | 3.8775 | 0 | 0 | 0 | 0 | 517 | 46.12
78 | 82 | 41 | 493 | 1122 | 196.46 | 3.8775 | 0 | 0 | 0 | 0 | 517 | 49.23

## tensilestrength
fibercontent | Aspect ratio | fiberLength | fine aggregate | coarse aggregate | water | additivecontent | silicafumecontent | slagcontent | flyashcontent | metakaolincontent | cementecontent | tensilestrength
0 | 0 | 0 | 751.5 | 1012.5 | 162 | 0 | 0 | 0 | 0 | 0 | 450 | 3.6
23.55 | 46.66667 | 35 | 751.5 | 1012.5 | 162 | 0 | 0 | 0 | 0 | 0 | 450 | 3.89
47.1 | 46.66667 | 35 | 751.5 | 1012.5 | 162 | 0 | 0 | 0 | 0 | 0 | 450 | 4.06
70.65 | 46.66667 | 35 | 751.5 | 1012.5 | 162 | 0 | 0 | 0 | 0 | 0 | 450 | 4.27
0 | 0 | 0 | 785 | 1093 | 178 | 0 | 0 | 0 | 0 | 0 | 324 | 3.27
0 | 0 | 0 | 785 | 1093 | 178 | 0.13 | 32 | 97.2 | 0 | 0 | 194.8 | 3.77
39.25 | 60 | 30 | 785 | 1093 | 178 | 0.79 | 32 | 97.2 | 0 | 0 | 194.8 | 4.12
78.5 | 60 | 30 | 785 | 1093 | 178 | 1.19 | 32 | 97.2 | 0 | 0 | 194.8 | 4.28
117.8 | 60 | 30 | 785 | 1093 | 178 | 1.63 | 32 | 97.2 | 0 | 0 | 194.8 | 4.34
157 | 60 | 30 | 785 | 1093 | 178 | 1.78 | 32 | 97.2 | 0 | 0 | 195.8 | 4.44
0 | 0 | 0 | 471 | 1026 | 162 | 0 | 0 | 0 | 0 | 0 | 300 | 1.59
30 | 80 | 60 | 471 | 1026 | 162 | 0 | 0 | 0 | 0 | 0 | 300 | 2.3
60 | 80 | 60 | 471 | 1026 | 162 | 0 | 0 | 0 | 0 | 0 | 300 | 2.55
0 | 0 | 0 | 446.6 | 981.75 | 169.4 | 0 | 0 | 0 | 0 | 0 | 385 | 1.95
30 | 80 | 60 | 446.6 | 981.75 | 169.4 | 0 | 0 | 0 | 0 | 0 | 385 | 2.71
60 | 80 | 60 | 446.6 | 981.75 | 169.4 | 0 | 0 | 0 | 0 | 0 | 385 | 3.01
0 | 0 | 0 | 900 | 1048.5 | 157.5 | 11.25 | 0 | 0 | 0 | 0 | 450 | 3.9
19.62 | 80 | 60 | 900 | 1048.5 | 157.5 | 12.5 | 0 | 0 | 0 | 0 | 450 | 4.8
19.62 | 40 | 30 | 900 | 1048.5 | 157.5 | 16 | 0 | 0 | 0 | 0 | 450 | 4.8
58.85 | 80 | 60 | 900 | 1048.5 | 157.5 | 13.75 | 0 | 0 | 0 | 0 | 450 | 6
58.85 | 40 | 30 | 900 | 1048.5 | 157.5 | 19.5 | 0 | 0 | 0 | 0 | 450 | 5.4
0 | 0 | 0 | 810 | 943.65 | 141.75 | 10 | 0 | 0 | 0 | 44.55 | 405 | 4.5
19.62 | 80 | 60 | 810 | 943.65 | 141.75 | 11.25 | 0 | 0 | 0 | 44.55 | 405 | 5.3
19.62 | 40 | 30 | 810 | 943.65 | 141.75 | 19.5 | 0 | 0 | 0 | 44.55 | 405 | 5.2
58.85 | 80 | 60 | 810 | 943.65 | 141.75 | 13 | 0 | 0 | 0 | 44.55 | 405 | 7.2
58.85 | 40 | 30 | 810 | 943.65 | 141.75 | 20 | 0 | 0 | 0 | 44.55 | 405 | 6.3
0 | 0 | 0 | 938 | 938 | 175 | 4.75 | 0 | 0 | 0 | 0 | 350 | 3.7
19.62 | 80 | 60 | 938 | 938 | 175 | 4.75 | 0 | 0 | 0 | 0 | 350 | 4.4
19.62 | 40 | 30 | 938 | 938 | 175 | 6 | 0 | 0 | 0 | 0 | 350 | 4.2
58.85 | 80 | 60 | 938 | 938 | 175 | 7.5 | 0 | 0 | 0 | 0 | 350 | 5.2
58.85 | 40 | 30 | 938 | 938 | 175 | 10.25 | 0 | 0 | 0 | 0 | 350 | 4.8
0 | 0 | 0 | 935.55 | 935.55 | 157.5 | 6.25 | 0 | 0 | 0 | 34.65 | 315 | 4.1
19.62 | 80 | 60 | 935.55 | 935.55 | 157.5 | 6.75 | 0 | 0 | 0 | 34.65 | 315 | 4.4
19.62 | 40 | 30 | 935.55 | 935.55 | 157.5 | 12.5 | 0 | 0 | 0 | 34.65 | 315 | 4.4
58.85 | 80 | 60 | 935.55 | 935.55 | 157.5 | 8.5 | 0 | 0 | 0 | 34.65 | 315 | 5.9
58.85 | 40 | 30 | 935.55 | 935.55 | 157.5 | 11 | 0 | 0 | 0 | 34.65 | 315 | 5.5
0 | 0 | 0 | 649.44 | 1118.48 | 225.5 | 0 | 0 | 0 | 0 | 0 | 451 | 2.3
117 | 76 | 38 | 649.44 | 1118.48 | 225.5 | 0 | 0 | 0 | 0 | 0 | 451 | 3.22
117 | 50 | 15 | 649.44 | 1118.48 | 225.5 | 0 | 0 | 0 | 0 | 0 | 451 | 2.898
0 | 0 | 0 | 732 | 1384 | 204 | 0 | 0 | 0 | 0 | 0 | 400 | 2.26
20 | 21.25 | 17 | 732 | 1384 | 204 | 0 | 0 | 0 | 0 | 0 | 400 | 2.4
40 | 21.25 | 17 | 732 | 1384 | 204 | 0 | 0 | 0 | 0 | 0 | 400 | 2.6
60 | 21.25 | 17 | 732 | 1384 | 204 | 0 | 0 | 0 | 0 | 0 | 400 | 2.7
20 | 21.25 | 17 | 732 | 1384 | 204 | 0 | 0 | 0 | 0 | 0 | 400 | 2.3
40 | 21.25 | 17 | 732 | 1384 | 204 | 0 | 0 | 0 | 0 | 0 | 400 | 2.47
60 | 21.25 | 17 | 732 | 1384 | 204 | 0 | 0 | 0 | 0 | 0 | 400 | 2.56
40 | 61.9047619 | 17 | 944 | 960 | 192 | 5.083 | 0 | 0 | 0 | 0 | 320 | 3.1
75 | 61.9047619 | 17 | 944 | 960 | 192 | 5.083 | 0 | 0 | 0 | 0 | 320 | 3.1
40 | 54.54545455 | 17 | 944 | 960 | 192 | 5.083 | 0 | 0 | 0 | 0 | 320 | 2.7
75 | 54.54545455 | 17 | 944 | 960 | 192 | 5.083 | 0 | 0 | 0 | 0 | 320 | 2.5
0 | 0 | 0 | 920.15 | 881.65 | 177.1 | 2.31 | 0 | 0 | 0 | 0 | 385 | 3.22
39 | 80 | 60 | 912.45 | 873.95 | 177.1 | 3.85 | 0 | 0 | 0 | 0 | 385 | 3.84
78 | 80 | 60 | 904.75 | 870.1 | 177.1 | 4.62 | 0 | 0 | 0 | 0 | 385 | 5.22
0 | 80 | 60 | 913.5 | 877.5 | 162 | 4.95 | 0 | 0 | 0 | 0 | 450 | 4.39
39 | 80 | 60 | 904.5 | 868.5 | 162 | 5.85 | 0 | 0 | 0 | 0 | 450 | 4.77
78 | 80 | 60 | 900 | 864 | 162 | 6.75 | 0 | 0 | 0 | 0 | 450 | 5.68
0 | 0 | 0 | 798 | 1078 | 157.5 | 0.42 | 0 | 0 | 0 | 0 | 350 | 3.26
39 | 64.51613 | 40 | 798 | 1078 | 157.5 | 0.42 | 0 | 0 | 0 | 0 | 350 | 3.36
78 | 64.51613 | 40 | 798 | 1078 | 157.5 | 0.42 | 0 | 0 | 0 | 0 | 350 | 4.04
117 | 64.51613 | 40 | 798 | 1078 | 157.5 | 0.42 | 0 | 0 | 0 | 0 | 350 | 4.47
39 | 80.64516 | 50 | 798 | 1078 | 157.5 | 0.42 | 0 | 0 | 0 | 0 | 350 | 3.63
78 | 80.64516 | 50 | 798 | 1078 | 157.5 | 0.42 | 0 | 0 | 0 | 0 | 350 | 4.26
117 | 80.64516 | 50 | 798 | 1078 | 157.5 | 0.42 | 0 | 0 | 0 | 0 | 350 | 4.71
39 | 80 | 60 | 798 | 1078 | 157.5 | 0.42 | 0 | 0 | 0 | 0 | 350 | 3.62
78 | 80 | 60 | 798 | 1078 | 157.5 | 0.42 | 0 | 0 | 0 | 0 | 350 | 4.18
117 | 80 | 60 | 798 | 1078 | 157.5 | 0.42 | 0 | 0 | 0 | 0 | 350 | 4.79
0 | 0 | 0 | 715.5 | 1053 | 157.5 | 0.675 | 0 | 0 | 0 | 0 | 450 | 3.65
39 | 64.51613 | 40 | 715.5 | 1053 | 157.5 | 0.675 | 0 | 0 | 0 | 0 | 450 | 3.84
78 | 64.51613 | 40 | 715.5 | 1053 | 157.5 | 0.675 | 0 | 0 | 0 | 0 | 450 | 4.01
117 | 64.51613 | 40 | 715.5 | 1053 | 157.5 | 0.675 | 0 | 0 | 0 | 0 | 450 | 4.21
39 | 80.64516 | 50 | 715.5 | 1053 | 157.5 | 0.675 | 0 | 0 | 0 | 0 | 450 | 4.06
78 | 80.64516 | 50 | 715.5 | 1053 | 157.5 | 0.675 | 0 | 0 | 0 | 0 | 450 | 4.2
117 | 80.64516 | 50 | 715.5 | 1053 | 157.5 | 0.675 | 0 | 0 | 0 | 0 | 450 | 4.31
39 | 80 | 60 | 715.5 | 1053 | 157.5 | 0.675 | 0 | 0 | 0 | 0 | 450 | 3.94
78 | 80 | 60 | 715.5 | 1053 | 157.5 | 0.675 | 0 | 0 | 0 | 0 | 450 | 4.55
117 | 80 | 60 | 715.5 | 1053 | 157.5 | 0.675 | 0 | 0 | 0 | 0 | 450 | 4.69
0 | 0 | 0 | 682 | 1050.5 | 137.5 | 1.375 | 0 | 0 | 0 | 0 | 550 | 4.114
39 | 64.51613 | 40 | 682 | 1050.5 | 137.5 | 1.375 | 0 | 0 | 0 | 0 | 550 | 4.451
78 | 64.51613 | 40 | 682 | 1050.5 | 137.5 | 1.375 | 0 | 0 | 0 | 0 | 550 | 4.851
117 | 64.51613 | 40 | 682 | 1050.5 | 137.5 | 1.375 | 0 | 0 | 0 | 0 | 550 | 5.329
39 | 80.64516 | 50 | 682 | 1050.5 | 137.5 | 1.375 | 0 | 0 | 0 | 0 | 550 | 4.617
78 | 80.64516 | 50 | 682 | 1050.5 | 137.5 | 1.375 | 0 | 0 | 0 | 0 | 550 | 4.951
117 | 80.64516 | 50 | 682 | 1050.5 | 137.5 | 1.375 | 0 | 0 | 0 | 0 | 550 | 5.319
39 | 80 | 60 | 682 | 1050.5 | 137.5 | 1.375 | 0 | 0 | 0 | 0 | 550 | 4.557
78 | 80 | 60 | 682 | 1050.5 | 137.5 | 1.375 | 0 | 0 | 0 | 0 | 550 | 4.895
117 | 80 | 60 | 682 | 1050.5 | 137.5 | 1.375 | 0 | 0 | 0 | 0 | 550 | 5.413
0 | 0 | 0 | 725.58 | 1084.2 | 175.14 | 4.2 | 0 | 0 | 0 | 0 | 417 | 2.75
39.5 | 60 | 12 | 725.58 | 1084.2 | 175.14 | 4.2 | 0 | 0 | 0 | 0 | 417 | 3.24
79 | 60 | 12 | 725.58 | 1084.2 | 175.14 | 4.2 | 0 | 0 | 0 | 0 | 417 | 3.79
118.5 | 60 | 12 | 725.58 | 1084.2 | 175.14 | 4.2 | 0 | 0 | 0 | 0 | 417 | 3.95
158 | 60 | 12 | 725.58 | 1084.2 | 175.14 | 4.2 | 0 | 0 | 0 | 0 | 417 | 4.12
39.5 | 60 | 30 | 725.58 | 1084.2 | 175.14 | 4.2 | 0 | 0 | 0 | 0 | 417 | 3.61
79 | 60 | 30 | 725.58 | 1084.2 | 175.14 | 4.2 | 0 | 0 | 0 | 0 | 417 | 3.96
118.5 | 60 | 30 | 725.58 | 1084.2 | 175.14 | 4.2 | 0 | 0 | 0 | 0 | 417 | 4.47
158 | 60 | 30 | 725.58 | 1084.2 | 175.14 | 4.2 | 0 | 0 | 0 | 0 | 417 | 4.67
39.5 | 60 | 45 | 725.58 | 1084.2 | 175.14 | 4.2 | 0 | 0 | 0 | 0 | 417 | 3.44
79 | 60 | 45 | 725.58 | 1084.2 | 175.14 | 4.2 | 0 | 0 | 0 | 0 | 417 | 3.94
118.5 | 60 | 45 | 725.58 | 1084.2 | 175.14 | 4.2 | 0 | 0 | 0 | 0 | 417 | 4.28
158 | 60 | 45 | 725.58 | 1084.2 | 175.14 | 4.2 | 0 | 0 | 0 | 0 | 417 | 4.44
118.5 | 40 | 30 | 725.58 | 1084.2 | 175.14 | 4.2 | 0 | 0 | 0 | 0 | 417 | 4.02
118.5 | 80 | 60 | 725.58 | 1084.2 | 175.14 | 4.2 | 0 | 0 | 0 | 0 | 417 | 4.39
0 | 0 | 0 | 639.48 | 1130.04 | 197.1 | 0 | 0 | 0 | 0 | 0 | 437.77 | 2.72
78.5 | 60 | 30 | 639.48 | 1130.04 | 201.48 | 0 | 0 | 0 | 0 | 0 | 437.77 | 2.96
157 | 60 | 30 | 639.48 | 1130.04 | 205.86 | 0 | 0 | 0 | 0 | 0 | 437.77 | 3.1
235.5 | 60 | 30 | 639.48 | 1130.04 | 210.24 | 0 | 0 | 0 | 0 | 0 | 437.77 | 3.14
0 | 0 | 0 | 729.12 | 1189.44 | 194.88 | 0 | 0 | 0 | 0 | 0 | 336 | 2.75
78.5 | 40 | 30 | 749.28 | 1145.76 | 194.88 | 0 | 0 | 0 | 0 | 0 | 336 | 3.1
78.5 | 53.33333 | 40 | 749.28 | 1145.76 | 194.88 | 0 | 0 | 0 | 0 | 0 | 336 | 3.3
78.5 | 66.66667 | 50 | 749.28 | 1145.76 | 194.88 | 0 | 0 | 0 | 0 | 0 | 336 | 3.4
78.5 | 80 | 60 | 749.28 | 1145.76 | 194.88 | 0 | 0 | 0 | 0 | 0 | 336 | 3.5
0 | 0 | 0 | 630.41 | 1125.36 | 171.93 | 5.21 | 0 | 0 | 0 | 0 | 521 | 4.2
78.5 | 40 | 30 | 651.25 | 1078.47 | 171.93 | 5.21 | 0 | 0 | 0 | 0 | 521 | 4.5
78.5 | 53.33333 | 40 | 651.25 | 1078.47 | 171.93 | 5.21 | 0 | 0 | 0 | 0 | 521 | 4.6
78.5 | 66.66667 | 50 | 651.25 | 1078.47 | 171.93 | 5.21 | 0 | 0 | 0 | 0 | 521 | 4.8
78.5 | 80 | 60 | 651.25 | 1078.47 | 171.93 | 5.21 | 0 | 0 | 0 | 0 | 521 | 5.2
0 | 0 | 0 | 610 | 1130 | 192 | 0 | 30 | 0 | 0 | 0 | 400 | 3.93
40 | 55 | 30 | 600 | 1120 | 192 | 0 | 30 | 0 | 0 | 0 | 400 | 4.37
80 | 55 | 30 | 600 | 1110 | 192 | 0 | 30 | 0 | 0 | 0 | 400 | 4.87
120 | 55 | 30 | 590 | 1110 | 192 | 0 | 30 | 0 | 0 | 0 | 400 | 5.43
0 | 0 | 0 | 610 | 1140 | 216 | 5.4 | 0 | 0 | 0 | 0 | 450 | 5.19
40 | 55 | 30 | 610 | 1130 | 216 | 5.4 | 0 | 0 | 0 | 0 | 450 | 5.81
80 | 55 | 30 | 600 | 1120 | 216 | 5.4 | 0 | 0 | 0 | 0 | 450 | 6.49
120 | 55 | 30 | 600 | 1110 | 216 | 5.4 | 0 | 0 | 0 | 0 | 450 | 7.33
0 | 0 | 0 | 630 | 1170 | 240 | 5.4 | 0 | 0 | 0 | 0 | 450 | 5.76
40 | 55 | 30 | 625 | 1160 | 240 | 5.4 | 0 | 0 | 0 | 0 | 450 | 6.48
80 | 55 | 30 | 620 | 1150 | 240 | 5.4 | 0 | 0 | 0 | 0 | 450 | 7.2
120 | 55 | 30 | 615 | 1140 | 240 | 5.4 | 0 | 0 | 0 | 0 | 450 | 7.98
30 | 45 | 30 | 789 | 1146 | 185.6 | 4.5 | 0 | 0 | 0 | 0 | 357 | 3
45 | 45 | 30 | 789 | 1146 | 185.6 | 6.75 | 0 | 0 | 0 | 0 | 357 | 3.54
60 | 45 | 30 | 789 | 1146 | 185.6 | 13.5 | 0 | 0 | 0 | 0 | 357 | 4.37
10 | 80 | 60 | 789 | 1146 | 185.6 | 4.5 | 0 | 0 | 0 | 0 | 357 | 2.62
30 | 80 | 60 | 789 | 1146 | 185.6 | 6.75 | 0 | 0 | 0 | 0 | 357 | 2.94
45 | 80 | 60 | 789 | 1146 | 185.6 | 9 | 0 | 0 | 0 | 0 | 357 | 3.81
10 | 65 | 60 | 789 | 1146 | 185.6 | 1.5 | 0 | 0 | 0 | 0 | 357 | 2.92
30 | 65 | 60 | 789 | 1146 | 185.6 | 6.75 | 0 | 0 | 0 | 0 | 357 | 2.79
45 | 65 | 60 | 789 | 1146 | 185.6 | 9 | 0 | 0 | 0 | 0 | 357 | 3.89
30 | 45 | 50 | 789 | 1146 | 185.6 | 0.75 | 0 | 0 | 0 | 0 | 357 | 3.45
45 | 45 | 50 | 789 | 1146 | 185.6 | 6.75 | 0 | 0 | 0 | 0 | 357 | 3.66
60 | 45 | 50 | 789 | 1146 | 185.6 | 9 | 0 | 0 | 0 | 0 | 357 | 3.85
0 | 0 | 0 | 789 | 1146 | 185.6 | 0 | 0 | 0 | 0 | 0 | 357 | 3.15
35 | 66.67 | 50 | 785 | 1120 | 183 | 1.905 | 0 | 0 | 0 | 0 | 381 | 3.1
45 | 66.67 | 50 | 785 | 1120 | 183 | 1.905 | 0 | 0 | 0 | 0 | 381 | 3.7
0 | 66.67 | 50 | 785 | 1120 | 183 | 1.905 | 0 | 0 | 0 | 0 | 381 | 3.4
20 | 66.67 | 50 | 785 | 1120 | 183 | 1.905 | 0 | 0 | 0 | 0 | 381 | 4.3
30 | 66.67 | 50 | 785 | 1120 | 183 | 1.905 | 0 | 0 | 0 | 0 | 381 | 4.3
40 | 66.67 | 50 | 785 | 1120 | 183 | 1.905 | 0 | 0 | 0 | 0 | 381 | 4.5
0 | 0 | 0 | 814 | 1221 | 183.15 | 0 | 0 | 0 | 0 | 0 | 407 | 1.75
39.25 | 47.16981 | 25 | 814 | 1221 | 183.15 | 0 | 0 | 0 | 0 | 0 | 407 | 2.11
78.5 | 47.16981 | 25 | 814 | 1221 | 183.15 | 0 | 0 | 0 | 0 | 0 | 407 | 2.19
117.75 | 47.16981 | 25 | 814 | 1221 | 183.15 | 0 | 0 | 0 | 0 | 0 | 407 | 2.27
0 | 0 | 0 | 680 | 1116 | 140 | 7.31 | 61 | 0 | 0 | 0 | 584 | 5.6
80 | 63.63636 | 35 | 721 | 1089 | 140 | 7.28 | 56 | 0 | 0 | 0 | 504 | 7.9
100 | 63.63636 | 35 | 726 | 1067 | 140 | 7.84 | 56 | 0 | 0 | 0 | 504 | 8.8
120 | 63.63636 | 35 | 750 | 1044 | 140 | 7.84 | 56 | 0 | 0 | 0 | 504 | 9.9
0 | 0 | 0 | 705.6855 | 1108.1876 | 182.9555 | 0 | 0 | 0 | 0 | 0 | 522.73 | 3.83
78 | 40.32258 | 50 | 705.6855 | 1108.1876 | 182.9555 | 0 | 0 | 0 | 0 | 0 | 522.73 | 4.82
78 | 20.16129 | 25 | 705.6855 | 1108.1876 | 182.9555 | 0 | 0 | 0 | 0 | 0 | 522.73 | 4.58
117 | 40.32258 | 50 | 705.6855 | 1108.1876 | 182.9555 | 0 | 0 | 0 | 0 | 0 | 522.73 | 5.78
117 | 20.16129 | 25 | 705.6855 | 1108.1876 | 182.9555 | 0 | 0 | 0 | 0 | 0 | 522.73 | 4.83
156 | 40.32258 | 50 | 705.6855 | 1108.1876 | 182.9555 | 0 | 0 | 0 | 0 | 0 | 522.73 | 5.97
156 | 20.16129 | 25 | 705.6855 | 1108.1876 | 182.9555 | 0 | 0 | 0 | 0 | 0 | 522.73 | 4.98
0 | 0 | 0 | 1062 | 855 | 185 | 3.5 | 0 | 0 | 0 | 0 | 270 | 2.51
10 | 48.3871 | 30 | 1057 | 850 | 185 | 3.5 | 0 | 0 | 0 | 0 | 270 | 2.62
20 | 48.3871 | 30 | 1051 | 846 | 185 | 3.5 | 0 | 0 | 0 | 0 | 270 | 2.7
30 | 48.3871 | 30 | 1046 | 841 | 185 | 3.5 | 0 | 0 | 0 | 0 | 270 | 2.85
40 | 48.3871 | 30 | 1040 | 837 | 185 | 3.5 | 0 | 0 | 0 | 0 | 270 | 2.98
60 | 48.3871 | 30 | 1029 | 828 | 185 | 3.5 | 0 | 0 | 0 | 0 | 270 | 3.15
80 | 48.3871 | 30 | 1018 | 819 | 185 | 3.5 | 0 | 0 | 0 | 0 | 270 | 3.22
10 | 80 | 60 | 1057 | 850 | 185 | 3.5 | 0 | 0 | 0 | 0 | 270 | 2.63
20 | 80 | 60 | 1051 | 846 | 185 | 3.5 | 0 | 0 | 0 | 0 | 270 | 2.74
30 | 80 | 60 | 1046 | 841 | 185 | 3.5 | 0 | 0 | 0 | 0 | 270 | 2.81
40 | 80 | 60 | 1040 | 837 | 185 | 3.5 | 0 | 0 | 0 | 0 | 270 | 3.02
60 | 80 | 60 | 1029 | 828 | 185 | 3.5 | 0 | 0 | 0 | 0 | 270 | 3.12
80 | 80 | 60 | 1018 | 819 | 185 | 3.5 | 0 | 0 | 0 | 0 | 270 | 3.35
0 | 0 | 0 | 770 | 908 | 205 | 7 | 0 | 0 | 0 | 0 | 500 | 4.12
10 | 48.3871 | 30 | 766 | 902 | 205 | 7 | 0 | 0 | 0 | 0 | 500 | 4.22
20 | 48.3871 | 30 | 761 | 898 | 205 | 7 | 0 | 0 | 0 | 0 | 500 | 4.4
30 | 48.3871 | 30 | 756 | 892 | 205 | 7 | 0 | 0 | 0 | 0 | 500 | 4.56
40 | 48.3871 | 30 | 752 | 886 | 205 | 7 | 0 | 0 | 0 | 0 | 500 | 4.68
60 | 48.3871 | 30 | 743 | 876 | 205 | 7 | 0 | 0 | 0 | 0 | 500 | 4.9
80 | 48.3871 | 30 | 733 | 864 | 205 | 7 | 0 | 0 | 0 | 0 | 500 | 5.05
10 | 80 | 60 | 766 | 902 | 205 | 7 | 0 | 0 | 0 | 0 | 500 | 4.28
20 | 80 | 60 | 761 | 898 | 205 | 7 | 0 | 0 | 0 | 0 | 500 | 4.44
30 | 80 | 60 | 756 | 892 | 205 | 7 | 0 | 0 | 0 | 0 | 500 | 4.59
40 | 80 | 60 | 752 | 886 | 205 | 7 | 0 | 0 | 0 | 0 | 500 | 4.81
60 | 80 | 60 | 743 | 876 | 205 | 7 | 0 | 0 | 0 | 0 | 500 | 5
80 | 80 | 60 | 733 | 864 | 205 | 7 | 0 | 0 | 0 | 0 | 500 | 5.27
0 | 0 | 0 | 785 | 960 | 143 | 8.75 | 52 | 0 | 0 | 0 | 471 | 5.31
10 | 48.3871 | 30 | 781 | 954 | 143 | 8.75 | 52 | 0 | 0 | 0 | 471 | 5.31
20 | 48.3871 | 30 | 776 | 950 | 143 | 8.75 | 52 | 0 | 0 | 0 | 471 | 5.56
30 | 48.3871 | 30 | 772 | 944 | 143 | 8.75 | 52 | 0 | 0 | 0 | 471 | 5.71
40 | 48.3871 | 30 | 768 | 938 | 143 | 8.75 | 52 | 0 | 0 | 0 | 471 | 5.92
60 | 48.3871 | 30 | 759 | 926 | 143 | 8.75 | 52 | 0 | 0 | 0 | 471 | 6.21
80 | 48.3871 | 30 | 750 | 914 | 143 | 8.75 | 52 | 0 | 0 | 0 | 471 | 6.43
10 | 80 | 60 | 781 | 954 | 143 | 8.75 | 52 | 0 | 0 | 0 | 471 | 5.4
20 | 80 | 60 | 776 | 950 | 143 | 8.75 | 52 | 0 | 0 | 0 | 471 | 5.51
30 | 80 | 60 | 772 | 944 | 143 | 8.75 | 52 | 0 | 0 | 0 | 471 | 5.71
40 | 80 | 60 | 768 | 938 | 143 | 8.75 | 52 | 0 | 0 | 0 | 471 | 5.88
60 | 80 | 60 | 759 | 926 | 143 | 8.75 | 52 | 0 | 0 | 0 | 471 | 6.23
80 | 80 | 60 | 750 | 914 | 143 | 8.75 | 52 | 0 | 0 | 0 | 471 | 6.54
0 | 0 | 0 | 664.5 | 1181.3 | 172 | 2.7 | 0 | 0 | 0 | 0 | 347.5 | 3.85
39 | 66.66667 | 60 | 674.3 | 1159.5 | 172 | 2.7 | 0 | 0 | 0 | 0 | 347.5 | 3.92
58.9 | 66.66667 | 60 | 679.2 | 1148.6 | 172 | 2.7 | 0 | 0 | 0 | 0 | 347.5 | 4.3
78.5 | 66.66667 | 60 | 684.9 | 1137.8 | 172 | 2.7 | 0 | 0 | 0 | 0 | 347.5 | 4.58
117 | 66.66667 | 60 | 693.7 | 1115.1 | 172 | 2.7 | 0 | 0 | 0 | 0 | 347.5 | 5.18
0 | 0 | 0 | 660.8 | 1078.2 | 164 | 4.9 | 0 | 0 | 0 | 0 | 451.8 | 4.11
39 | 66.66667 | 60 | 671.2 | 1055.8 | 164 | 4.9 | 0 | 0 | 0 | 0 | 451.8 | 4.38
58.9 | 66.66667 | 60 | 681.5 | 1033.5 | 164 | 4.9 | 0 | 0 | 0 | 0 | 451.8 | 4.8
78.5 | 66.66667 | 60 | 691.9 | 1011.1 | 164 | 4.9 | 0 | 0 | 0 | 0 | 451.8 | 5.32
117 | 66.66667 | 60 | 702.2 | 988.8 | 164 | 4.9 | 0 | 0 | 0 | 0 | 451.8 | 5.67
0 | 0 | 0 | 835 | 1047 | 152 | 4 | 0 | 0 | 0 | 0 | 400 | 3.48
39.25 | 65.04065 | 40 | 835 | 1047 | 152 | 4 | 0 | 0 | 0 | 0 | 400 | 3.75
78.5 | 65.04065 | 40 | 835 | 1047 | 152 | 4 | 0 | 0 | 0 | 0 | 400 | 4.59
39.25 | 80 | 60 | 835 | 1047 | 152 | 4 | 0 | 0 | 0 | 0 | 400 | 3.7
0 | 0 | 0 | 1037 | 656 | 158.5 | 10.95 | 0 | 0 | 0 | 0 | 438 | 4.06
39.25 | 46.15385 | 30 | 1029 | 651 | 158.7 | 10.95 | 0 | 0 | 0 | 0 | 438 | 4.5
78.5 | 46.15385 | 30 | 1021 | 646 | 159 | 10.95 | 0 | 0 | 0 | 0 | 438 | 4.69
117.75 | 46.15385 | 30 | 1015 | 641 | 159 | 10.95 | 0 | 0 | 0 | 0 | 438 | 5.69
39.25 | 66.66667 | 60 | 1029 | 651 | 158.7 | 10.95 | 0 | 0 | 0 | 0 | 438 | 4.51
78.5 | 66.66667 | 60 | 1021 | 646 | 159 | 10.95 | 0 | 0 | 0 | 0 | 438 | 4.77
117.75 | 66.66667 | 60 | 1015 | 641 | 159 | 10.95 | 0 | 0 | 0 | 0 | 438 | 6.26
39.25 | 80 | 60 | 1029 | 651 | 158.7 | 10.95 | 0 | 0 | 0 | 0 | 438 | 4.58
78.5 | 80 | 60 | 1021 | 646 | 159 | 10.95 | 0 | 0 | 0 | 0 | 438 | 5.18
117.75 | 80 | 60 | 1015 | 641 | 159 | 10.95 | 0 | 0 | 0 | 0 | 438 | 5.9
0 | 0 | 0 | 851 | 877 | 156 | 4.68 | 52 | 0 | 0 | 0 | 468 | 5.88
19.625 | 80 | 60 | 847 | 873 | 156 | 5.148 | 52 | 0 | 0 | 0 | 468 | 6.05
39.25 | 80 | 60 | 844 | 870 | 156 | 5.148 | 52 | 0 | 0 | 0 | 468 | 6.41
58.875 | 80 | 60 | 841 | 867 | 156 | 5.616 | 52 | 0 | 0 | 0 | 468 | 7.29
78.5 | 80 | 60 | 838 | 863 | 156 | 5.616 | 52 | 0 | 0 | 0 | 468 | 8.17
0 | 0 | 0 | 1049.231 | 760 | 230.7692 | 0.8376923 | 0 | 0 | 0 | 0 | 338.4615 | 2.63
39.25 | 80 | 60 | 1049.231 | 760 | 230.7692 | 0.8376923 | 0 | 0 | 0 | 0 | 338.4615 | 2.67
58.875 | 80 | 60 | 1049.231 | 760 | 230.7692 | 0.8376923 | 0 | 0 | 0 | 0 | 338.4615 | 2.66
78.5 | 80 | 60 | 1049.231 | 760 | 230.7692 | 0.8376923 | 0 | 0 | 0 | 0 | 338.4615 | 2.74
98.125 | 80 | 60 | 1049.231 | 760 | 230.7692 | 0.8376923 | 0 | 0 | 0 | 0 | 338.4615 | 2.79
0 | 0 | 0 | 557 | 1114 | 206.09 | 11.14 | 0 | 0 | 0 | 0 | 557 | 3.69
39.25 | 75 | 60 | 557 | 1114 | 206.09 | 11.14 | 0 | 0 | 0 | 0 | 557 | 4.67
78.5 | 75 | 60 | 557 | 1114 | 206.09 | 11.14 | 0 | 0 | 0 | 0 | 557 | 6.72
0 | 0 | 0 | 718.68 | 1078.02 | 143.736 | 35.934 | 0 | 0 | 0 | 0 | 598.9 | 5.05
39.25 | 75 | 60 | 718.68 | 1078.02 | 143.736 | 35.934 | 0 | 0 | 0 | 0 | 598.9 | 6.01
78.5 | 75 | 60 | 718.68 | 1078.02 | 143.736 | 35.934 | 0 | 0 | 0 | 0 | 598.9 | 7.69
0 | 0 | 0 | 604.2 | 1208.4 | 138.966 | 36.252 | 120.84 | 0 | 0 | 0 | 483.36 | 5.59
39.25 | 75 | 60 | 604.2 | 1208.4 | 138.966 | 36.252 | 120.84 | 0 | 0 | 0 | 483.36 | 6.53
78.5 | 75 | 60 | 604.2 | 1208.4 | 138.966 | 36.252 | 120.84 | 0 | 0 | 0 | 483.36 | 8.13
0 | 0 | 0 | 1170 | 680 | 199.95 | 6.6 | 35 | 0 | 0 | 0 | 465 | 4.2
39.2 | 54.54545 | 30 | 1170 | 680 | 199.95 | 6.7 | 35 | 0 | 0 | 0 | 465 | 5.4
78.5 | 54.54545 | 30 | 1170 | 680 | 199.95 | 6.7 | 35 | 0 | 0 | 0 | 465 | 6.4
117.7 | 54.54545 | 30 | 1170 | 680 | 199.95 | 6.8 | 35 | 0 | 0 | 0 | 465 | 6.6
0 | 0 | 0 | 848 | 1128 | 148 | 2.11 | 0 | 0 | 0 | 0 | 423 | 3.52
47.1 | 75 | 60 | 848 | 1128 | 148 | 2.11 | 0 | 0 | 0 | 0 | 423 | 4.74
70.65 | 75 | 60 | 848 | 1128 | 148 | 2.11 | 0 | 0 | 0 | 0 | 423 | 4.95
94.2 | 75 | 60 | 848 | 1128 | 148 | 2.11 | 0 | 0 | 0 | 0 | 423 | 5.06
117.75 | 75 | 60 | 848 | 1128 | 148 | 2.11 | 0 | 0 | 0 | 0 | 423 | 6.67

## flexuralstrength
fibercontent | Aspect ratio | fiberLength | fine aggregate | coarse aggregate | water | additivecontent | silicafumecontent | slagcontent | flyashcontent | metakaolincontent | cementecontent | flexuralstrength
0 | 0 | 0 | 751.5 | 1012.5 | 162 | 0 | 0 | 0 | 0 | 0 | 450 | 4.36
23.55 | 46.66667 | 35 | 751.5 | 1012.5 | 162 | 0 | 0 | 0 | 0 | 0 | 450 | 4.66
47.1 | 46.66667 | 35 | 751.5 | 1012.5 | 162 | 0 | 0 | 0 | 0 | 0 | 450 | 5.07
70.65 | 46.66667 | 35 | 751.5 | 1012.5 | 162 | 0 | 0 | 0 | 0 | 0 | 450 | 5.41
0 | 0 | 0 | 784.08 | 1091.88 | 178.2 | 0 | 0 | 0 | 0 | 0 | 324 | 4.74
0 | 0 | 0 | 471.416 | 656.476 | 107.14 | 0.61 | 31.168 | 97.4 | 0 | 0 | 194.8 | 5.56
39.25 | 60 | 30 | 471.416 | 656.476 | 107.14 | 3.68 | 31.168 | 97.4 | 0 | 0 | 194.8 | 6.25
78.5 | 60 | 30 | 471.416 | 656.476 | 107.14 | 5.57 | 31.168 | 97.4 | 0 | 0 | 194.8 | 6.43
117.8 | 60 | 30 | 471.416 | 656.476 | 107.14 | 7.38 | 31.168 | 97.4 | 0 | 0 | 194.8 | 6.58
157 | 60 | 30 | 471.416 | 656.476 | 107.14 | 8.32 | 31.168 | 97.4 | 0 | 0 | 195.8 | 6.69
78.5 | 50 | 30 | 931 | 755 | 184 | 0 | 0 | 0 | 0 | 0 | 378 | 6.34
157 | 50 | 30 | 915 | 749 | 186 | 0 | 0 | 0 | 0 | 0 | 378 | 8.24
0 | 0 | 0 | 471 | 1026 | 162 | 0 | 0 | 0 | 0 | 0 | 300 | 5.4
30 | 80 | 60 | 471 | 1026 | 162 | 0 | 0 | 0 | 0 | 0 | 300 | 8.3
60 | 80 | 60 | 471 | 1026 | 162 | 0 | 0 | 0 | 0 | 0 | 300 | 9.8
0 | 0 | 0 | 446.6 | 981.75 | 169.4 | 0 | 0 | 0 | 0 | 0 | 385 | 7.8
30 | 80 | 60 | 446.6 | 981.75 | 169.4 | 0 | 0 | 0 | 0 | 0 | 385 | 9.4
60 | 80 | 60 | 446.6 | 981.75 | 169.4 | 0 | 0 | 0 | 0 | 0 | 385 | 11.4
0 | 0 | 0 | 900 | 1048.5 | 157.5 | 11.25 | 0 | 0 | 0 | 0 | 450 | 5.8
19.62 | 80 | 60 | 900 | 1048.5 | 157.5 | 12.5 | 0 | 0 | 0 | 0 | 450 | 7.2
19.62 | 40 | 30 | 900 | 1048.5 | 157.5 | 16 | 0 | 0 | 0 | 0 | 450 | 7.2
58.85 | 80 | 60 | 900 | 1048.5 | 157.5 | 13.75 | 0 | 0 | 0 | 0 | 450 | 7.8
58.85 | 40 | 30 | 900 | 1048.5 | 157.5 | 19.5 | 0 | 0 | 0 | 0 | 450 | 7.4
0 | 0 | 0 | 810 | 943.65 | 141.75 | 10 | 0 | 0 | 0 | 44.55 | 405 | 7.1
19.62 | 80 | 60 | 810 | 943.65 | 141.75 | 11.25 | 0 | 0 | 0 | 44.55 | 405 | 7.7
19.62 | 40 | 30 | 810 | 943.65 | 141.75 | 19.5 | 0 | 0 | 0 | 44.55 | 405 | 7.5
58.85 | 80 | 60 | 810 | 943.65 | 141.75 | 13 | 0 | 0 | 0 | 44.55 | 405 | 8.1
58.85 | 40 | 30 | 810 | 943.65 | 141.75 | 20 | 0 | 0 | 0 | 44.55 | 405 | 7.9
0 | 0 | 0 | 938 | 938 | 175 | 4.75 | 0 | 0 | 0 | 0 | 350 | 5.3
19.62 | 80 | 60 | 938 | 938 | 175 | 4.75 | 0 | 0 | 0 | 0 | 350 | 6.3
19.62 | 40 | 30 | 938 | 938 | 175 | 6 | 0 | 0 | 0 | 0 | 350 | 6.2
58.85 | 80 | 60 | 938 | 938 | 175 | 7.5 | 0 | 0 | 0 | 0 | 350 | 6.5
58.85 | 40 | 30 | 938 | 938 | 175 | 10.25 | 0 | 0 | 0 | 0 | 350 | 6.1
0 | 0 | 0 | 935.55 | 935.55 | 157.5 | 6.25 | 0 | 0 | 0 | 34.65 | 315 | 6.1
19.62 | 80 | 60 | 935.55 | 935.55 | 157.5 | 6.75 | 0 | 0 | 0 | 34.65 | 315 | 6.9
19.62 | 40 | 30 | 935.55 | 935.55 | 157.5 | 12.5 | 0 | 0 | 0 | 34.65 | 315 | 6.5
58.85 | 80 | 60 | 935.55 | 935.55 | 157.5 | 8.5 | 0 | 0 | 0 | 34.65 | 315 | 7.2
58.85 | 40 | 30 | 935.55 | 935.55 | 157.5 | 11 | 0 | 0 | 0 | 34.65 | 315 | 6.7
0 | 0 | 0 | 732 | 1384 | 204 | 0 | 0 | 0 | 0 | 0 | 400 | 4.2
20 | 21.25 | 17 | 732 | 1384 | 204 | 0 | 0 | 0 | 0 | 0 | 400 | 4.9
40 | 21.25 | 17 | 732 | 1384 | 204 | 0 | 0 | 0 | 0 | 0 | 400 | 5.5
60 | 21.25 | 17 | 732 | 1384 | 204 | 0 | 0 | 0 | 0 | 0 | 400 | 5.8
20 | 21.25 | 17 | 732 | 1384 | 204 | 0 | 0 | 0 | 0 | 0 | 400 | 4.4
40 | 21.25 | 17 | 732 | 1384 | 204 | 0 | 0 | 0 | 0 | 0 | 400 | 4.8
60 | 21.25 | 17 | 732 | 1384 | 204 | 0 | 0 | 0 | 0 | 0 | 400 | 5.2
40 | 61.9047619 | 17 | 944 | 960 | 192 | 5.083 | 0 | 0 | 0 | 0 | 320 | 4.7
75 | 61.9047619 | 17 | 944 | 960 | 192 | 5.083 | 0 | 0 | 0 | 0 | 320 | 5
40 | 54.54545455 | 17 | 944 | 960 | 192 | 5.083 | 0 | 0 | 0 | 0 | 320 | 4.3
75 | 54.54545455 | 17 | 944 | 960 | 192 | 5.083 | 0 | 0 | 0 | 0 | 320 | 5
25 | 80 | 60 | 987.9 | 987.9 | 185 | 0.62 | 0 | 0 | 0 | 0 | 370 | 4.87
0 | 0 | 0 | 920.15 | 881.65 | 177.1 | 2.31 | 0 | 0 | 0 | 0 | 385 | 4.45
39 | 80 | 60 | 912.45 | 873.95 | 177.1 | 3.85 | 0 | 0 | 0 | 0 | 385 | 6.24
78 | 80 | 60 | 904.75 | 870.1 | 177.1 | 4.62 | 0 | 0 | 0 | 0 | 385 | 8.23
0 | 80 | 60 | 913.5 | 877.5 | 162 | 4.95 | 0 | 0 | 0 | 0 | 450 | 6.3
39 | 80 | 60 | 904.5 | 868.5 | 162 | 5.85 | 0 | 0 | 0 | 0 | 450 | 8.35
78 | 80 | 60 | 900 | 864 | 162 | 6.75 | 0 | 0 | 0 | 0 | 450 | 9.57
0 | 0 | 0 | 851 | 877 | 156 | 4.68 | 52 | 0 | 0 | 0 | 468 | 8.38
19.625 | 80 | 60 | 847 | 873 | 156 | 5.148 | 52 | 0 | 0 | 0 | 468 | 8.93
39.25 | 80 | 60 | 844 | 870 | 156 | 5.148 | 52 | 0 | 0 | 0 | 468 | 9.97
58.875 | 80 | 60 | 841 | 867 | 156 | 5.616 | 52 | 0 | 0 | 0 | 468 | 10.61
78.5 | 80 | 60 | 838 | 863 | 156 | 5.616 | 52 | 0 | 0 | 0 | 468 | 12.58
0 | 0 | 0 | 777.4 | 947.6 | 170.2 | 6.6 | 0 | 0 | 0 | 0 | 460 | 4.97
20 | 63.64 | 35 | 777.4 | 947.6 | 170.2 | 6.6 | 0 | 0 | 0 | 0 | 460 | 6.5
40 | 63.64 | 35 | 777.4 | 947.6 | 170.2 | 6.6 | 0 | 0 | 0 | 0 | 460 | 6.58
60 | 63.64 | 35 | 777.4 | 947.6 | 170.2 | 6.6 | 0 | 0 | 0 | 0 | 460 | 6.4
80 | 63.64 | 35 | 777.4 | 947.6 | 170.2 | 6.6 | 0 | 0 | 0 | 0 | 460 | 6.08
39 | 55 | 27.5 | 563.74 | 1191 | 194.53 | 0 | 0 | 0 | 0 | 0 | 397 | 1.47
58 | 55 | 27.5 | 563.74 | 1191 | 194.53 | 0 | 0 | 0 | 0 | 0 | 397 | 1.43
78 | 55 | 27.5 | 563.74 | 1191 | 194.53 | 0 | 0 | 0 | 0 | 0 | 397 | 1.83
39 | 82 | 41 | 563.74 | 1191 | 194.53 | 0 | 0 | 0 | 0 | 0 | 397 | 1.79
58 | 82 | 41 | 563.74 | 1191 | 194.53 | 0 | 0 | 0 | 0 | 0 | 397 | 1.62
78 | 82 | 41 | 563.74 | 1191 | 194.53 | 0 | 0 | 0 | 0 | 0 | 397 | 2.3
39 | 55 | 27.5 | 491.15 | 1121.89 | 196.46 | 9.08 | 0 | 0 | 0 | 0 | 517 | 1.45
58 | 55 | 27.5 | 491.15 | 1121.89 | 196.46 | 9.08 | 0 | 0 | 0 | 0 | 517 | 1.78
78 | 55 | 27.5 | 491.15 | 1121.89 | 196.46 | 9.08 | 0 | 0 | 0 | 0 | 517 | 2.55
39.5 | 60 | 12 | 725.58 | 1084.2 | 175.14 | 4.2 | 0 | 0 | 0 | 0 | 417 | 2.0556
79 | 60 | 12 | 725.58 | 1084.2 | 175.14 | 4.2 | 0 | 0 | 0 | 0 | 417 | 2.41365
118.5 | 60 | 12 | 725.58 | 1084.2 | 175.14 | 4.2 | 0 | 0 | 0 | 0 | 417 | 2.92515
158 | 60 | 12 | 725.58 | 1084.2 | 175.14 | 4.2 | 0 | 0 | 0 | 0 | 417 | 3.63015
39.5 | 60 | 30 | 725.58 | 1084.2 | 175.14 | 4.2 | 0 | 0 | 0 | 0 | 417 | 2.14005
79 | 60 | 30 | 725.58 | 1084.2 | 175.14 | 4.2 | 0 | 0 | 0 | 0 | 417 | 4.4079
118.5 | 60 | 30 | 725.58 | 1084.2 | 175.14 | 4.2 | 0 | 0 | 0 | 0 | 417 | 4.9959
158 | 60 | 30 | 725.58 | 1084.2 | 175.14 | 4.2 | 0 | 0 | 0 | 0 | 417 | 5.52075
39.5 | 60 | 45 | 725.58 | 1084.2 | 175.14 | 4.2 | 0 | 0 | 0 | 0 | 417 | 1.9731
79 | 60 | 45 | 725.58 | 1084.2 | 175.14 | 4.2 | 0 | 0 | 0 | 0 | 417 | 2.14005
118.5 | 60 | 45 | 725.58 | 1084.2 | 175.14 | 4.2 | 0 | 0 | 0 | 0 | 417 | 3.6933
158 | 60 | 45 | 725.58 | 1084.2 | 175.14 | 4.2 | 0 | 0 | 0 | 0 | 417 | 4.4289
20 | 80 | 60 | 788.5 | 888.25 | 213.75 | 0 | 0 | 0 | 0 | 0 | 475 | 3.64
40 | 80 | 60 | 788.5 | 888.25 | 213.75 | 0 | 0 | 0 | 0 | 0 | 475 | 4.73
60 | 80 | 60 | 788.5 | 888.25 | 213.75 | 0 | 0 | 0 | 0 | 0 | 475 | 6.18
117.15 | 43.47826 | 30 | 1002 | 798 | 88 | 7.87 | 0 | 0 | 0 | 0 | 200 | 5.51
195.25 | 43.47826 | 30 | 1002 | 798 | 88 | 9.68 | 0 | 0 | 0 | 0 | 200 | 5.93
312.4 | 43.47826 | 30 | 1002 | 798 | 88 | 16.94 | 0 | 0 | 0 | 0 | 200 | 7.35
0 | 0 | 0 | 690.69 | 990.99 | 214.5 | 0.2145 | 0 | 0 | 0 | 0 | 429 | 5.4
39.25 | 64.81481 | 35 | 690.69 | 990.99 | 214.5 | 0.2145 | 0 | 0 | 0 | 0 | 429 | 5.38
78.5 | 64.81481 | 35 | 690.69 | 990.99 | 214.5 | 0.2145 | 0 | 0 | 0 | 0 | 429 | 6.7
39.25 | 65.21739 | 60 | 690.69 | 990.99 | 214.5 | 0.2145 | 0 | 0 | 0 | 0 | 429 | 5.59
78.5 | 65.21739 | 60 | 690.69 | 990.99 | 214.5 | 0.2145 | 0 | 0 | 0 | 0 | 429 | 5.95
0 | 0 | 0 | 733.59 | 990.99 | 193.05 | 0.4719 | 0 | 0 | 0 | 0 | 429 | 6.1
39.25 | 64.81481 | 35 | 733.59 | 990.99 | 193.05 | 0.4719 | 0 | 0 | 0 | 0 | 429 | 5.6
78.5 | 64.81481 | 35 | 733.59 | 990.99 | 193.05 | 0.4719 | 0 | 0 | 0 | 0 | 429 | 5.48
39.25 | 65.21739 | 60 | 733.59 | 990.99 | 193.05 | 0.4719 | 0 | 0 | 0 | 0 | 429 | 6.04
78.5 | 65.21739 | 60 | 733.59 | 990.99 | 193.05 | 0.4719 | 0 | 0 | 0 | 0 | 429 | 6.01
0 | 0 | 0 | 729.12 | 1189.44 | 194.88 | 0 | 0 | 0 | 0 | 0 | 336 | 4.8
78.5 | 40 | 30 | 749.28 | 1145.76 | 194.88 | 0 | 0 | 0 | 0 | 0 | 336 | 5.3
78.5 | 53.33333 | 40 | 749.28 | 1145.76 | 194.88 | 0 | 0 | 0 | 0 | 0 | 336 | 6
78.5 | 66.66667 | 50 | 749.28 | 1145.76 | 194.88 | 0 | 0 | 0 | 0 | 0 | 336 | 6.5
78.5 | 80 | 60 | 749.28 | 1145.76 | 194.88 | 0 | 0 | 0 | 0 | 0 | 336 | 7.45
0 | 0 | 0 | 630.41 | 1125.36 | 171.93 | 5.21 | 0 | 0 | 0 | 0 | 521 | 6.4
78.5 | 40 | 30 | 651.25 | 1078.47 | 171.93 | 5.21 | 0 | 0 | 0 | 0 | 521 | 7.2
78.5 | 53.33333 | 40 | 651.25 | 1078.47 | 171.93 | 5.21 | 0 | 0 | 0 | 0 | 521 | 7.7
78.5 | 66.66667 | 50 | 651.25 | 1078.47 | 171.93 | 5.21 | 0 | 0 | 0 | 0 | 521 | 8.2
78.5 | 80 | 60 | 651.25 | 1078.47 | 171.93 | 5.21 | 0 | 0 | 0 | 0 | 521 | 8.8
0 | 0 | 0 | 626 | 1216 | 170 | 0 | 0 | 0 | 0 | 0 | 340 | 6.2
19.5 | 70 | 35 | 626 | 1210 | 170 | 0 | 0 | 0 | 0 | 0 | 340 | 7
39 | 70 | 35 | 626 | 1203 | 170 | 0 | 0 | 0 | 0 | 0 | 340 | 8.3
78 | 70 | 35 | 626 | 1196 | 170 | 0 | 0 | 0 | 0 | 0 | 340 | 9.2
0 | 0 | 0 | 602 | 1222 | 163 | 0.43 | 0 | 0 | 0 | 0 | 340 | 7.4
39 | 70 | 35 | 604 | 1226 | 158 | 0.43 | 0 | 0 | 0 | 0 | 340 | 7.7
78 | 70 | 35 | 604 | 1220 | 158 | 0.43 | 0 | 0 | 0 | 0 | 340 | 8.1
0 | 0 | 0 | 593 | 1232 | 146 | 0.76 | 0 | 0 | 0 | 0 | 340 | 7
19.5 | 70 | 35 | 593 | 1226 | 146 | 0.76 | 0 | 0 | 0 | 0 | 340 | 7.2
39 | 70 | 35 | 593 | 1219 | 146 | 0.76 | 0 | 0 | 0 | 0 | 340 | 8.7
78 | 70 | 35 | 593 | 1212 | 146 | 0.76 | 0 | 0 | 0 | 0 | 340 | 10.9
0 | 0 | 0 | 756 | 1135 | 140 | 4 | 0 | 0 | 0 | 0 | 400 | 7.82
19.63 | 64 | 35 | 754 | 1131 | 140 | 4 | 0 | 0 | 0 | 0 | 400 | 7.38
39.25 | 64 | 35 | 751 | 1127 | 140 | 4 | 0 | 0 | 0 | 0 | 400 | 7.37
78.5 | 64 | 35 | 746 | 1119 | 140 | 4 | 0 | 0 | 0 | 0 | 400 | 8.24
117.75 | 64 | 35 | 740 | 1111 | 140 | 4 | 0 | 0 | 0 | 0 | 400 | 10.14
0 | 0 | 0 | 750 | 1124 | 140 | 4 | 0 | 0 | 60 | 0 | 340 | 6.71
19.63 | 64 | 35 | 747 | 1120 | 140 | 4 | 0 | 0 | 60 | 0 | 340 | 6.76
39.25 | 64 | 35 | 744 | 1116 | 140 | 4 | 0 | 0 | 60 | 0 | 340 | 6.96
78.5 | 64 | 35 | 739 | 1108 | 140 | 4 | 0 | 0 | 60 | 0 | 340 | 7.62
117.75 | 64 | 35 | 734 | 1100 | 140 | 4 | 0 | 0 | 60 | 0 | 340 | 9.07
0 | 0 | 0 | 742 | 1114 | 140 | 4 | 0 | 0 | 120 | 0 | 280 | 5.89
19.63 | 64 | 35 | 740 | 1109 | 140 | 4 | 0 | 0 | 120 | 0 | 280 | 6.08
39.25 | 64 | 35 | 737 | 1106 | 140 | 4 | 0 | 0 | 120 | 0 | 280 | 6.53
78.5 | 64 | 35 | 732 | 1097 | 140 | 4 | 0 | 0 | 120 | 0 | 280 | 6.45
117.75 | 64 | 35 | 726 | 1090 | 140 | 4 | 0 | 0 | 120 | 0 | 280 | 8.09
0 | 0 | 0 | 632.79 | 1318.905 | 195.525 | 0 | 0 | 0 | 0 | 0 | 355.5 | 3.06
19.625 | 15 | 18.3 | 632.79 | 1318.905 | 195.525 | 0 | 0 | 0 | 0 | 0 | 355.5 | 3.19
39.25 | 15 | 18.3 | 632.79 | 1318.905 | 195.525 | 0 | 0 | 0 | 0 | 0 | 355.5 | 3.75
58.875 | 15 | 18.3 | 632.79 | 1318.905 | 195.525 | 0 | 0 | 0 | 0 | 0 | 355.5 | 3.68
19.625 | 25 | 30.5 | 632.79 | 1318.905 | 195.525 | 0 | 0 | 0 | 0 | 0 | 355.5 | 3.26
39.25 | 25 | 30.5 | 632.79 | 1318.905 | 195.525 | 0 | 0 | 0 | 0 | 0 | 355.5 | 3.89
58.875 | 25 | 30.5 | 632.79 | 1318.905 | 195.525 | 0 | 0 | 0 | 0 | 0 | 355.5 | 3.54
19.625 | 35 | 42.7 | 632.79 | 1318.905 | 195.525 | 0 | 0 | 0 | 0 | 0 | 355.5 | 3.4
39.25 | 35 | 42.7 | 632.79 | 1318.905 | 195.525 | 0 | 0 | 0 | 0 | 0 | 355.5 | 3.82
58.875 | 35 | 42.7 | 632.79 | 1318.905 | 195.525 | 0 | 0 | 0 | 0 | 0 | 355.5 | 3.61
0 | 0 | 0 | 756 | 1135 | 140 | 4 | 0 | 0 | 0 | 0 | 400 | 7.82
39.25 | 63.63636 | 35 | 751 | 1127 | 140 | 4 | 0 | 0 | 0 | 0 | 400 | 7.37
78.5 | 63.63636 | 35 | 746 | 1119 | 140 | 4 | 0 | 0 | 0 | 0 | 400 | 8.24
117.75 | 63.63636 | 35 | 740 | 1111 | 140 | 4 | 0 | 0 | 0 | 0 | 400 | 10.14
0 | 0 | 0 | 750 | 1124 | 140 | 4 | 0 | 0 | 60 | 0 | 340 | 6.71
39.25 | 63.63636 | 35 | 744 | 1116 | 140 | 4 | 0 | 0 | 60 | 0 | 340 | 6.96
78.5 | 63.63636 | 35 | 739 | 1108 | 140 | 4 | 0 | 0 | 60 | 0 | 340 | 7.62
117.75 | 63.63636 | 35 | 734 | 1100 | 140 | 4 | 0 | 0 | 60 | 0 | 340 | 9.07
0 | 0 | 0 | 742 | 1114 | 140 | 4 | 0 | 0 | 120 | 0 | 280 | 5.89
39.25 | 63.63636 | 35 | 737 | 1106 | 140 | 4 | 0 | 0 | 120 | 0 | 280 | 6.53
78.5 | 63.63636 | 35 | 732 | 1097 | 140 | 4 | 0 | 0 | 120 | 0 | 280 | 6.45
117.75 | 63.63636 | 35 | 726 | 1090 | 140 | 4 | 0 | 0 | 120 | 0 | 280 | 8.69
20 | 65 | 60 | 857.77 | 1063.64 | 188.71 | 0 | 0 | 0 | 0 | 0 | 343 | 3.02
28 | 65 | 60 | 857.77 | 1063.64 | 188.71 | 0 | 0 | 0 | 0 | 0 | 343 | 2.84
46 | 65 | 60 | 857.77 | 1063.64 | 188.71 | 0 | 0 | 0 | 0 | 0 | 343 | 3.38
20 | 80 | 59.55 | 857.77 | 1063.64 | 188.71 | 0 | 0 | 0 | 0 | 0 | 343 | 3.01
28 | 80 | 59.55 | 857.77 | 1063.64 | 188.71 | 0 | 0 | 0 | 0 | 0 | 343 | 2.89
46 | 80 | 59.55 | 857.77 | 1063.64 | 188.71 | 0 | 0 | 0 | 0 | 0 | 343 | 3.25
0 | 0 | 0 | 857.77 | 1063.64 | 188.71 | 0 | 0 | 0 | 0 | 0 | 343 | 2.9
0 | 0 | 0 | 711 | 1006 | 207 | 0 | 0 | 0 | 0 | 0 | 421 | 3.76
78 | 50 | 34 | 711 | 1006 | 207 | 0 | 0 | 0 | 0 | 0 | 421 | 5.33
117 | 50 | 34 | 711 | 1006 | 207 | 0 | 0 | 0 | 0 | 0 | 421 | 5.48
156 | 50 | 34 | 711 | 1006 | 207 | 0 | 0 | 0 | 0 | 0 | 421 | 6.22
195 | 50 | 34 | 711 | 1006 | 207 | 0 | 0 | 0 | 0 | 0 | 421 | 5.28
78 | 70 | 47.6 | 711 | 1006 | 207 | 0 | 0 | 0 | 0 | 0 | 421 | 5.38
117 | 70 | 47.6 | 711 | 1006 | 207 | 0 | 0 | 0 | 0 | 0 | 421 | 4.4
156 | 70 | 47.6 | 711 | 1006 | 207 | 0 | 0 | 0 | 0 | 0 | 421 | 6.55
195 | 70 | 47.6 | 711 | 1006 | 207 | 0 | 0 | 0 | 0 | 0 | 421 | 6.48
0 | 0 | 0 | 785 | 1120 | 183 | 1.905 | 0 | 0 | 0 | 0 | 381 | 5.05
20 | 66.67 | 50 | 785 | 1120 | 183 | 1.905 | 0 | 0 | 0 | 0 | 381 | 5.64
30 | 66.67 | 50 | 785 | 1120 | 183 | 1.905 | 0 | 0 | 0 | 0 | 381 | 5.1
40 | 66.67 | 50 | 785 | 1120 | 183 | 1.905 | 0 | 0 | 0 | 0 | 381 | 5.29
0 | 0 | 0 | 814 | 1221 | 183.15 | 0 | 0 | 0 | 0 | 0 | 407 | 3.45
39.25 | 47.16981 | 25 | 814 | 1221 | 183.15 | 0 | 0 | 0 | 0 | 0 | 407 | 4.33
78.5 | 47.16981 | 25 | 814 | 1221 | 183.15 | 0 | 0 | 0 | 0 | 0 | 407 | 5.1
117.75 | 47.16981 | 25 | 814 | 1221 | 183.15 | 0 | 0 | 0 | 0 | 0 | 407 | 5.73
0 | 0 | 0 | 680 | 1116 | 140 | 7.31 | 61 | 0 | 0 | 0 | 584 | 9.2
80 | 63.63636 | 35 | 721 | 1089 | 140 | 7.28 | 56 | 0 | 0 | 0 | 504 | 10.9
100 | 63.63636 | 35 | 726 | 1067 | 140 | 7.84 | 56 | 0 | 0 | 0 | 504 | 12.3
120 | 63.63636 | 35 | 750 | 1044 | 140 | 7.84 | 56 | 0 | 0 | 0 | 504 | 13.1
0 | 0 | 0 | 705.6855 | 1108.1876 | 182.9555 | 0 | 0 | 0 | 0 | 0 | 522.73 | 5.35
78 | 40.32258 | 50 | 705.6855 | 1108.1876 | 182.9555 | 0 | 0 | 0 | 0 | 0 | 522.73 | 7.5
78 | 20.16129 | 25 | 705.6855 | 1108.1876 | 182.9555 | 0 | 0 | 0 | 0 | 0 | 522.73 | 7.16
117 | 40.32258 | 50 | 705.6855 | 1108.1876 | 182.9555 | 0 | 0 | 0 | 0 | 0 | 522.73 | 9.44
117 | 20.16129 | 25 | 705.6855 | 1108.1876 | 182.9555 | 0 | 0 | 0 | 0 | 0 | 522.73 | 7.73
156 | 40.32258 | 50 | 705.6855 | 1108.1876 | 182.9555 | 0 | 0 | 0 | 0 | 0 | 522.73 | 10.72
156 | 20.16129 | 25 | 705.6855 | 1108.1876 | 182.9555 | 0 | 0 | 0 | 0 | 0 | 522.73 | 8.11
0 | 0 | 0 | 664.5 | 1181.3 | 172 | 2.7 | 0 | 0 | 0 | 0 | 347.5 | 5.2
39 | 66.66667 | 60 | 674.3 | 1159.5 | 172 | 2.7 | 0 | 0 | 0 | 0 | 347.5 | 5.9
58.9 | 66.66667 | 60 | 679.2 | 1148.6 | 172 | 2.7 | 0 | 0 | 0 | 0 | 347.5 | 6.85
78.5 | 66.66667 | 60 | 684.9 | 1137.8 | 172 | 2.7 | 0 | 0 | 0 | 0 | 347.5 | 8.4
117 | 66.66667 | 60 | 693.7 | 1115.1 | 172 | 2.7 | 0 | 0 | 0 | 0 | 347.5 | 9.7
0 | 0 | 0 | 660.8 | 1078.2 | 164 | 4.9 | 0 | 0 | 0 | 0 | 451.8 | 6.72
39 | 66.66667 | 60 | 671.2 | 1055.8 | 164 | 4.9 | 0 | 0 | 0 | 0 | 451.8 | 7.05
58.9 | 66.66667 | 60 | 681.5 | 1033.5 | 164 | 4.9 | 0 | 0 | 0 | 0 | 451.8 | 7.41
78.5 | 66.66667 | 60 | 691.9 | 1011.1 | 164 | 4.9 | 0 | 0 | 0 | 0 | 451.8 | 9.78
117 | 66.66667 | 60 | 702.2 | 988.8 | 164 | 4.9 | 0 | 0 | 0 | 0 | 451.8 | 11.94
0 | 0 | 0 | 1069 | 763 | 192 | 4.9 | 0 | 0 | 0 | 0 | 325 | 6.95
15 | 60 | 30 | 1056 | 753 | 192 | 4.9 | 0 | 0 | 0 | 0 | 325 | 7.78
30 | 60 | 30 | 1060 | 755 | 192 | 4.9 | 0 | 0 | 0 | 0 | 325 | 8.05
45 | 60 | 30 | 1052 | 749 | 192 | 4.9 | 0 | 0 | 0 | 0 | 325 | 8.93
60 | 60 | 30 | 1059 | 752 | 192 | 4.9 | 0 | 0 | 0 | 0 | 325 | 9.32
15 | 80 | 60 | 1064 | 758 | 192 | 4.9 | 0 | 0 | 0 | 0 | 325 | 8.45
30 | 80 | 60 | 1060 | 755 | 192 | 4.9 | 0 | 0 | 0 | 0 | 325 | 8.75
45 | 80 | 60 | 1058 | 753 | 192 | 4.9 | 0 | 0 | 0 | 0 | 325 | 9.21
60 | 80 | 60 | 1053 | 750 | 192 | 4.9 | 0 | 0 | 0 | 0 | 325 | 9.72
20 | 66.66667 | 60 | 871 | 758 | 222 | 0 | 0 | 0 | 0 | 0 | 418 | 3.84
40 | 66.66667 | 60 | 871 | 758 | 222 | 0 | 0 | 0 | 0 | 0 | 418 | 4.35
60 | 66.66667 | 60 | 871 | 758 | 222 | 0 | 0 | 0 | 0 | 0 | 418 | 4.91
80 | 66.66667 | 60 | 871 | 758 | 222 | 0 | 0 | 0 | 0 | 0 | 418 | 4.31
40 | 66.66667 | 60 | 971 | 758 | 222 | 0 | 0 | 0 | 0 | 0 | 299 | 4.31
20 | 66.66667 | 60 | 730 | 758 | 223 | 7.33 | 0 | 0 | 0 | 0 | 584 | 4.24
40 | 66.66667 | 60 | 730 | 758 | 223 | 7.33 | 0 | 0 | 0 | 0 | 584 | 5.03
60 | 66.66667 | 60 | 730 | 758 | 223 | 7.33 | 0 | 0 | 0 | 0 | 584 | 5.09
80 | 66.66667 | 60 | 730 | 758 | 223 | 7.33 | 0 | 0 | 0 | 0 | 584 | 5.79
40 | 80 | 60 | 730 | 758 | 223 | 7.33 | 0 | 0 | 0 | 0 | 584 | 4.96
40 | 63.63636 | 60 | 730 | 758 | 223 | 7.33 | 0 | 0 | 0 | 0 | 584 | 4.9
0 | 0 | 0 | 835 | 1047 | 152 | 4 | 0 | 0 | 0 | 0 | 400 | 5.7
39.25 | 65.04065 | 40 | 835 | 1047 | 152 | 4 | 0 | 0 | 0 | 0 | 400 | 5.9
78.5 | 65.04065 | 40 | 835 | 1047 | 152 | 4 | 0 | 0 | 0 | 0 | 400 | 6.69
39.25 | 80 | 60 | 835 | 1047 | 152 | 4 | 0 | 0 | 0 | 0 | 400 | 6.1
0 | 0 | 0 | 1037 | 656 | 158.5 | 10.95 | 0 | 0 | 0 | 0 | 438 | 5.94
39.25 | 46.15385 | 30 | 1029 | 651 | 158.7 | 10.95 | 0 | 0 | 0 | 0 | 438 | 6.14
78.5 | 46.15385 | 30 | 1021 | 646 | 159 | 10.95 | 0 | 0 | 0 | 0 | 438 | 6.31
117.75 | 46.15385 | 30 | 1015 | 641 | 159 | 10.95 | 0 | 0 | 0 | 0 | 438 | 7.75
39.25 | 66.66667 | 60 | 1029 | 651 | 158.7 | 10.95 | 0 | 0 | 0 | 0 | 438 | 6.24
78.5 | 66.66667 | 60 | 1021 | 646 | 159 | 10.95 | 0 | 0 | 0 | 0 | 438 | 8.08
117.75 | 66.66667 | 60 | 1015 | 641 | 159 | 10.95 | 0 | 0 | 0 | 0 | 438 | 9.33
39.25 | 80 | 60 | 1029 | 651 | 158.7 | 10.95 | 0 | 0 | 0 | 0 | 438 | 6.42
78.5 | 80 | 60 | 1021 | 646 | 159 | 10.95 | 0 | 0 | 0 | 0 | 438 | 9.74
117.75 | 80 | 60 | 1015 | 641 | 159 | 10.95 | 0 | 0 | 0 | 0 | 438 | 10.76
0 | 0 | 0 | 798 | 1078 | 157.5 | 0.42 | 0 | 0 | 0 | 0 | 350 | 4.35
39 | 64.51613 | 40 | 798 | 1078 | 157.5 | 0.42 | 0 | 0 | 0 | 0 | 350 | 4.51
78 | 64.51613 | 40 | 798 | 1078 | 157.5 | 0.42 | 0 | 0 | 0 | 0 | 350 | 5.41
117 | 64.51613 | 40 | 798 | 1078 | 157.5 | 0.42 | 0 | 0 | 0 | 0 | 350 | 9.75
39 | 80.64516 | 50 | 798 | 1078 | 157.5 | 0.42 | 0 | 0 | 0 | 0 | 350 | 5.43
78 | 80.64516 | 50 | 798 | 1078 | 157.5 | 0.42 | 0 | 0 | 0 | 0 | 350 | 7.31
117 | 80.64516 | 50 | 798 | 1078 | 157.5 | 0.42 | 0 | 0 | 0 | 0 | 350 | 9.93
39 | 80 | 60 | 798 | 1078 | 157.5 | 0.42 | 0 | 0 | 0 | 0 | 350 | 5.93
78 | 80 | 60 | 798 | 1078 | 157.5 | 0.42 | 0 | 0 | 0 | 0 | 350 | 9.2
117 | 80 | 60 | 798 | 1078 | 157.5 | 0.42 | 0 | 0 | 0 | 0 | 350 | 9.6
0 | 0 | 0 | 673.44 | 1179.32 | 185 | 2.06 | 0 | 0 | 0 | 0 | 308 | 4.36
28 | 66.66667 | 60 | 673.44 | 1179.32 | 185 | 2.06 | 0 | 0 | 0 | 0 | 308 | 4.869
28 | 40 | 40 | 673.44 | 1179.32 | 185 | 2.06 | 0 | 0 | 0 | 0 | 308 | 4.856
28 | 29 | 29 | 673.44 | 1179.32 | 185 | 2.06 | 0 | 0 | 0 | 0 | 308 | 4.194
27 | 50 | 25 | 673.44 | 1179.32 | 185 | 2.06 | 0 | 0 | 0 | 0 | 308 | 4.488
0 | 0 | 0 | 1049.231 | 760 | 230.7692 | 0.8376923 | 0 | 0 | 0 | 0 | 338.4615 | 6.4
39.25 | 80 | 60 | 1049.231 | 760 | 230.7692 | 0.8376923 | 0 | 0 | 0 | 0 | 338.4615 | 7.1
58.875 | 80 | 60 | 1049.231 | 760 | 230.7692 | 0.8376923 | 0 | 0 | 0 | 0 | 338.4615 | 7.3
78.5 | 80 | 60 | 1049.231 | 760 | 230.7692 | 0.8376923 | 0 | 0 | 0 | 0 | 338.4615 | 7.8
98.125 | 80 | 60 | 1049.231 | 760 | 230.7692 | 0.8376923 | 0 | 0 | 0 | 0 | 338.4615 | 7.9
0 | 0 | 0 | 557 | 1114 | 206.09 | 11.14 | 0 | 0 | 0 | 0 | 557 | 5.64
39.25 | 75 | 60 | 557 | 1114 | 206.09 | 11.14 | 0 | 0 | 0 | 0 | 557 | 5.88
78.5 | 75 | 60 | 557 | 1114 | 206.09 | 11.14 | 0 | 0 | 0 | 0 | 557 | 7.95
0 | 0 | 0 | 718.68 | 1078.02 | 143.736 | 35.934 | 0 | 0 | 0 | 0 | 598.9 | 7.04
39.25 | 75 | 60 | 718.68 | 1078.02 | 143.736 | 35.934 | 0 | 0 | 0 | 0 | 598.9 | 7.24
78.5 | 75 | 60 | 718.68 | 1078.02 | 143.736 | 35.934 | 0 | 0 | 0 | 0 | 598.9 | 9.75
0 | 0 | 0 | 604.2 | 1208.4 | 138.966 | 36.252 | 120.84 | 0 | 0 | 0 | 483.36 | 9.36
39.25 | 75 | 60 | 604.2 | 1208.4 | 138.966 | 36.252 | 120.84 | 0 | 0 | 0 | 483.36 | 10.13
78.5 | 75 | 60 | 604.2 | 1208.4 | 138.966 | 36.252 | 120.84 | 0 | 0 | 0 | 483.36 | 11.23
0 | 0 | 0 | 1170 | 680 | 199.95 | 6.6 | 35 | 0 | 0 | 0 | 465 | 5.55
39.2 | 54.54545 | 30 | 1170 | 680 | 199.95 | 6.7 | 35 | 0 | 0 | 0 | 465 | 6.966667
78.5 | 54.54545 | 30 | 1170 | 680 | 199.95 | 6.7 | 35 | 0 | 0 | 0 | 465 | 7.183333
117.7 | 54.54545 | 30 | 1170 | 680 | 199.95 | 6.8 | 35 | 0 | 0 | 0 | 465 | 6.366667
0 | 0 | 0 | 848 | 1128 | 148 | 2.11 | 0 | 0 | 0 | 0 | 423 | 9.68
47.1 | 75 | 60 | 848 | 1128 | 148 | 2.11 | 0 | 0 | 0 | 0 | 423 | 12.01
70.65 | 75 | 60 | 848 | 1128 | 148 | 2.11 | 0 | 0 | 0 | 0 | 423 | 13.14
94.2 | 75 | 60 | 848 | 1128 | 148 | 2.11 | 0 | 0 | 0 | 0 | 423 | 13.582
117.75 | 75 | 60 | 848 | 1128 | 148 | 2.11 | 0 | 0 | 0 | 0 | 423 | 16.47